## D4
T© | Wt loss % | W (mg) | DTA | T(K) | 1/T | T2 | α | (1-(⅔α)-(1-α)⅔) | (1-(⅔α)-(1-α)⅔)/T² | ln[(1-(⅔α)-(1-α)⅔)/T²]
32.8338 | 100 | 0.307274 | 0 | 305.9838 | 0.003268147 | 93626.09 | 0 | 0 | 0 | #NUM!
32.7316 | 99.0687 | 0.304412 | 0.0973527 | 305.8816 | 0.003269239 | 93563.55 | 0.01056748 | 1.246033e-05 | 1.331751e-10 | -22.73936
36.8298 | 99.1958 | 0.304803 | -0.0363173 | 309.9798 | 0.003226017 | 96087.48 | 0.009123771 | 9.282293e-06 | 9.660253e-11 | -23.06042
66.9521 | 98.0231 | 0.3012 | 0.31271 | 340.1021 | 0.002940294 | 115669.4 | 0.02242727 | 5.6423e-05 | 4.877953e-10 | -21.44113
97.8308 | 94.6203 | 0.290744 | 1.01575 | 370.9808 | 0.002695557 | 137626.8 | 0.06103437 | 0.0004253392 | 3.090527e-09 | -19.59492
113.423 | 92.8027 | 0.285159 | 0.53199 | 386.573 | 0.002586834 | 149438.7 | 0.08165609 | 0.0007687069 | 5.143962e-09 | -19.08544
119.221 | 92.4438 | 0.284056 | 0.106594 | 392.371 | 0.002548608 | 153955 | 0.08572874 | 0.000848933 | 5.514163e-09 | -19.01595
137.753 | 92.001 | 0.282695 | 0.13419 | 410.903 | 0.002433664 | 168841.3 | 0.09075401 | 0.0009536489 | 5.648198e-09 | -18.99193
173.571 | 91.4085 | 0.280875 | 0.176865 | 446.721 | 0.002238534 | 199559.7 | 0.09747407 | 0.00110364 | 5.530375e-09 | -19.01301
211.799 | 89.9594 | 0.276422 | 0.428306 | 484.949 | 0.002062073 | 235175.5 | 0.1139161 | 0.001519347 | 6.46048e-09 | -18.85756
245.435 | 85.8155 | 0.263689 | 1.28826 | 518.585 | 0.001928324 | 268930.4 | 0.1609306 | 0.003103506 | 1.154018e-08 | -18.27743
283.041 | 61.6121 | 0.189318 | 6.72317 | 556.191 | 0.001797944 | 309348.4 | 0.4355336 | 0.02662189 | 8.605796e-08 | -16.26824
318.924 | 47.7155 | 0.146618 | 4.08722 | 592.074 | 0.001688978 | 350551.6 | 0.5931965 | 0.05548046 | 1.582662e-07 | -15.65899
355.645 | 41.3192 | 0.126963 | 1.86301 | 628.795 | 0.001590343 | 395383.2 | 0.6657694 | 0.07449553 | 1.884135e-07 | -15.48463
389.922 | 36.585 | 0.112416 | 1.42741 | 663.072 | 0.001508132 | 439664.5 | 0.7194819 | 0.09176431 | 2.087144e-07 | -15.3823
422.963 | 31.9706 | 0.0982375 | 1.43451 | 696.113 | 0.001436548 | 484573.3 | 0.7718337 | 0.1119765 | 2.310827e-07 | -15.28049 | m | c | R2 | Ea
456.298 | 27.4899 | 0.0844695 | 1.37164 | 729.448 | 0.0013709 | 532094.4 | 0.8226699 | 0.1358238 | 2.552626e-07 | -15.18097 | 6935.4 | 4.4303 | 0.9 | 57.6609156
489.891 | 22.9438 | 0.0705004 | 1.39882 | 763.041 | 0.001310546 | 582231.6 | 0.8742485 | 0.1660487 | 2.851935e-07 | -15.0701 | 1744.6 | 12.772 | 0.96 | 14.5046044
524.429 | 18.5309 | 0.0569408 | 1.31727 | 797.579 | 0.001253794 | 636132.3 | 0.9243152 | 0.20471 | 3.218042e-07 | -14.94932
557.945 | 14.9435 | 0.0459174 | 1.10953 | 831.095 | 0.001203232 | 690718.9 | 0.9650173 | 0.2494895 | 3.612026e-07 | -14.83383
591.213 | 12.6066 | 0.0387368 | 0.722744 | 864.363 | 0.001156921 | 747123.4 | 0.9915305 | 0.2971651 | 3.977457e-07 | -14.73745
624.475 | 12.3682 | 0.0380042 | 0.0729894 | 897.625 | 0.001114051 | 805730.6 | 0.9942355 | 0.3047507 | 3.78229e-07 | -14.78777
658.718 | 12.2711 | 0.0377059 | 0.0291255 | 931.868 | 0.001073113 | 868378 | 0.9953369 | 0.3082488 | 3.549708e-07 | -14.85123
692.109 | 12.0965 | 0.0371696 | 0.053979 | 965.259 | 0.001035991 | 931724.9 | 0.9973171 | 0.3155198 | 3.386405e-07 | -14.89833
725.273 | 12.1072 | 0.0372022 | -0.00328384 | 998.423 | 0.001001579 | 996848.5 | 0.9971968 | 0.3150276 | 3.160236e-07 | -14.96745
758.389 | 12.0686 | 0.0370837 | 0.0117453 | 1031.539 | 0.0009694253 | 1064072.7 | 0.9976343 | 0.3168593 | 2.977798e-07 | -15.02691
792.358 | 12.101 | 0.0371833 | -0.00967716 | 1065.508 | 0.0009385195 | 1135307.3 | 0.9972666 | 0.315312 | 2.777327e-07 | -15.09661
826.295 | 12.0284 | 0.0369603 | 0.021663 | 1099.445 | 0.0009095498 | 1208779.3 | 0.99809 | 0.3189117 | 2.638295e-07 | -15.14796
860.852 | 12.0535 | 0.0370372 | -0.00739754 | 1134.002 | 0.0008818327 | 1285960.5 | 0.997806 | 0.3176133 | 2.469852e-07 | -15.21394
896.532 | 12.0533 | 0.0370367 | 4.40742e-05 | 1169.682 | 0.0008549332 | 1368156.0 | 0.9978079 | 0.3176215 | 2.32153e-07 | -15.27587
929.631 | 11.9724 | 0.036788 | 0.0240477 | 1202.781 | 0.0008314065 | 1446682.1 | 0.9987261 | 0.3221246 | 2.226644e-07 | -15.3176
963.335 | 11.9484 | 0.0367144 | 0.00714656 | 1236.485 | 0.0008087441 | 1528895.2 | 0.9989979 | 0.3236774 | 2.117068e-07 | -15.36806
993.638 | 11.941 | 0.0366916 | 0.00229388 | 1266.788 | 0.0007893981 | 1604751.8 | 0.9990821 | 0.3241892 | 2.020183e-07 | -15.41491
997.519 | 11.8602 | 0.0364433 | 0.0237663 | 1270.669 | 0.000786987 | 1614599.7 | 0.9999989 | 0.3328942 | 2.061775e-07 | -15.39453

## D3
T© | Wt loss % | W (mg) | DTA | T(K) | 1/T | T2 | α | (1-(1-α)⅓)² | (1-(1-α)⅓)²/T² | ln[(1-(1-α)⅓)²/T²]
32.8338 | 100 | 0.307274 | 0 | 305.9838 | 0.003268147 | 93626.09 | 0 | 0 | 0 | #NUM!
32.7316 | 99.0687 | 0.304412 | 0.0973527 | 305.8816 | 0.003269239 | 93563.55 | 0.01056748 | 1.24711e-05 | 1.332902e-10 | -22.73849
36.8298 | 99.1958 | 0.304803 | -0.0363173 | 309.9798 | 0.003226017 | 96087.48 | 0.009123771 | 9.287302e-06 | 9.665465e-11 | -23.05988
66.9521 | 98.0231 | 0.3012 | 0.31271 | 340.1021 | 0.002940294 | 115669.4 | 0.02242727 | 5.662332e-05 | 4.89527e-10 | -21.43758
97.8308 | 94.6203 | 0.290744 | 1.01575 | 370.9808 | 0.002695557 | 137626.8 | 0.06103437 | 0.0004306778 | 3.129317e-09 | -19.58245
113.423 | 92.8027 | 0.285159 | 0.53199 | 386.573 | 0.002586834 | 149438.7 | 0.08165609 | 0.0007821815 | 5.23413e-09 | -19.06807
119.221 | 92.4438 | 0.284056 | 0.106594 | 392.371 | 0.002548608 | 153955 | 0.08572874 | 0.0008646608 | 5.616322e-09 | -18.99759
137.753 | 92.001 | 0.282695 | 0.13419 | 410.903 | 0.002433664 | 168841.3 | 0.09075401 | 0.0009724973 | 5.759832e-09 | -18.97236
173.571 | 91.4085 | 0.280875 | 0.176865 | 446.721 | 0.002238534 | 199559.7 | 0.09747407 | 0.001127293 | 5.6489e-09 | -18.9918
211.799 | 89.9594 | 0.276422 | 0.428306 | 484.949 | 0.002062073 | 235175.5 | 0.1139161 | 0.001558196 | 6.625671e-09 | -18.83231
245.435 | 85.8155 | 0.263689 | 1.28826 | 518.585 | 0.001928324 | 268930.4 | 0.1609306 | 0.003221086 | 1.197739e-08 | -18.24024
283.041 | 61.6121 | 0.189318 | 6.72317 | 556.191 | 0.001797944 | 309348.4 | 0.4355336 | 0.0300675 | 9.719624e-08 | -16.14653
318.924 | 47.7155 | 0.146618 | 4.08722 | 592.074 | 0.001688978 | 350551.6 | 0.5931965 | 0.06698655 | 1.91089e-07 | -15.47053
355.645 | 41.3192 | 0.126963 | 1.86301 | 628.795 | 0.001590343 | 395383.2 | 0.6657694 | 0.09349138 | 2.364577e-07 | -15.2575
389.922 | 36.585 | 0.112416 | 1.42741 | 663.072 | 0.001508132 | 439664.5 | 0.7194819 | 0.1190982 | 2.708843e-07 | -15.12157
422.963 | 31.9706 | 0.0982375 | 1.43451 | 696.113 | 0.001436548 | 484573.3 | 0.7718337 | 0.1510403 | 3.116975e-07 | -14.98123 | m | c | R2 | Ea
456.298 | 27.4899 | 0.0844695 | 1.37164 | 729.448 | 0.0013709 | 532094.4 | 0.8226699 | 0.1917213 | 3.603144e-07 | -14.83629 | 7399.8 | 3.4684 | 0.91 | 61.5219372
489.891 | 22.9438 | 0.0705004 | 1.39882 | 763.041 | 0.001310546 | 582231.6 | 0.8742485 | 0.2486555 | 4.270731e-07 | -14.66631 | 3379.6 | 10.181 | 0.97 | 28.0979944
524.429 | 18.5309 | 0.0569408 | 1.31727 | 797.579 | 0.001253794 | 636132.3 | 0.9243152 | 0.3325135 | 5.227113e-07 | -14.46424
557.945 | 14.9435 | 0.0459174 | 1.10953 | 831.095 | 0.001203232 | 690718.9 | 0.9650173 | 0.4523659 | 6.549204e-07 | -14.23875
591.213 | 12.6066 | 0.0387368 | 0.722744 | 864.363 | 0.001156921 | 747123.4 | 0.9915305 | 0.633357 | 8.477274e-07 | -13.98071
624.475 | 12.3682 | 0.0380042 | 0.0729894 | 897.625 | 0.001114051 | 805730.6 | 0.9942355 | 0.673038 | 8.353139e-07 | -13.99546
658.718 | 12.2711 | 0.0377059 | 0.0291255 | 931.868 | 0.001073113 | 868378 | 0.9953369 | 0.6932793 | 7.983613e-07 | -14.0407
692.109 | 12.0965 | 0.0371696 | 0.053979 | 965.259 | 0.001035991 | 931724.9 | 0.9973171 | 0.7409305 | 7.952245e-07 | -14.04464
725.273 | 12.1072 | 0.0372022 | -0.00328384 | 998.423 | 0.001001579 | 996848.5 | 0.9971968 | 0.737406 | 7.397373e-07 | -14.11697
758.389 | 12.0686 | 0.0370837 | 0.0117453 | 1031.539 | 0.0009694253 | 1064072.7 | 0.9976343 | 0.7507976 | 7.055887e-07 | -14.16423
792.358 | 12.101 | 0.0371833 | -0.00967716 | 1065.508 | 0.0009385195 | 1135307.3 | 0.9972666 | 0.7394357 | 6.513089e-07 | -14.24428
826.295 | 12.0284 | 0.0369603 | 0.021663 | 1099.445 | 0.0009095498 | 1208779.3 | 0.99809 | 0.7667921 | 6.343524e-07 | -14.27066
860.852 | 12.0535 | 0.0370372 | -0.00739754 | 1134.002 | 0.0008818327 | 1285960.5 | 0.997806 | 0.7565416 | 5.883086e-07 | -14.34601
896.532 | 12.0533 | 0.0370367 | 4.40742e-05 | 1169.682 | 0.0008549332 | 1368156.0 | 0.9978079 | 0.7566051 | 5.530108e-07 | -14.40789
929.631 | 11.9724 | 0.036788 | 0.0240477 | 1202.781 | 0.0008314065 | 1446682.1 | 0.9987261 | 0.7945158 | 5.491986e-07 | -14.41481
963.335 | 11.9484 | 0.0367144 | 0.00714656 | 1236.485 | 0.0008087441 | 1528895.2 | 0.9989979 | 0.809459 | 5.294405e-07 | -14.45145
993.638 | 11.941 | 0.0366916 | 0.00229388 | 1266.788 | 0.0007893981 | 1604751.8 | 0.9990821 | 0.8146648 | 5.076578e-07 | -14.49346
997.519 | 11.8602 | 0.0364433 | 0.0237663 | 1270.669 | 0.000786987 | 1614599.7 | 0.9999989 | 0.9793196 | 6.065402e-07 | -14.31549

## P2
T© | Wt loss % | W (mg) | DTA | T(K) | 1/T | T2 | α | α½ | α½/T² | ln[α½/T²]
32.8338 | 100 | 0.307274 | 0 | 305.9838 | 0.003268147 | 93626.09 | 0 | 0 | 0 | #NUM!
32.7316 | 99.0687 | 0.304412 | 0.0973527 | 305.8816 | 0.003269239 | 93563.55 | 0.01056748 | 0.1027982 | 1.098699e-06 | -13.72138
36.8298 | 99.1958 | 0.304803 | -0.0363173 | 309.9798 | 0.003226017 | 96087.48 | 0.009123771 | 0.09551843 | 9.940779e-07 | -13.82145
66.9521 | 98.0231 | 0.3012 | 0.31271 | 340.1021 | 0.002940294 | 115669.4 | 0.02242727 | 0.1497574 | 1.294701e-06 | -13.55723
97.8308 | 94.6203 | 0.290744 | 1.01575 | 370.9808 | 0.002695557 | 137626.8 | 0.06103437 | 0.2470514 | 1.795082e-06 | -13.23046
113.423 | 92.8027 | 0.285159 | 0.53199 | 386.573 | 0.002586834 | 149438.7 | 0.08165609 | 0.2857553 | 1.912191e-06 | -13.16726
119.221 | 92.4438 | 0.284056 | 0.106594 | 392.371 | 0.002548608 | 153955 | 0.08572874 | 0.2927947 | 1.90182e-06 | -13.1727
137.753 | 92.001 | 0.282695 | 0.13419 | 410.903 | 0.002433664 | 168841.3 | 0.09075401 | 0.3012541 | 1.784244e-06 | -13.23652
173.571 | 91.4085 | 0.280875 | 0.176865 | 446.721 | 0.002238534 | 199559.7 | 0.09747407 | 0.3122084 | 1.564486e-06 | -13.36795
211.799 | 89.9594 | 0.276422 | 0.428306 | 484.949 | 0.002062073 | 235175.5 | 0.1139161 | 0.3375145 | 1.43516e-06 | -13.45423
245.435 | 85.8155 | 0.263689 | 1.28826 | 518.585 | 0.001928324 | 268930.4 | 0.1609306 | 0.4011616 | 1.491693e-06 | -13.4156
283.041 | 61.6121 | 0.189318 | 6.72317 | 556.191 | 0.001797944 | 309348.4 | 0.4355336 | 0.6599497 | 2.133354e-06 | -13.05782
318.924 | 47.7155 | 0.146618 | 4.08722 | 592.074 | 0.001688978 | 350551.6 | 0.5931965 | 0.7701925 | 2.197087e-06 | -13.02838
355.645 | 41.3192 | 0.126963 | 1.86301 | 628.795 | 0.001590343 | 395383.2 | 0.6657694 | 0.815947 | 2.063687e-06 | -13.09102
389.922 | 36.585 | 0.112416 | 1.42741 | 663.072 | 0.001508132 | 439664.5 | 0.7194819 | 0.8482228 | 1.92925e-06 | -13.15838
422.963 | 31.9706 | 0.0982375 | 1.43451 | 696.113 | 0.001436548 | 484573.3 | 0.7718337 | 0.8785407 | 1.813019e-06 | -13.22052 | m | c | R2 | Ea
456.298 | 27.4899 | 0.0844695 | 1.37164 | 729.448 | 0.0013709 | 532094.4 | 0.8226699 | 0.9070115 | 1.704606e-06 | -13.28218 | 681.99 | 11.999 | 0.58 | 5.67006486
489.891 | 22.9438 | 0.0705004 | 1.39882 | 763.041 | 0.001310546 | 582231.6 | 0.8742485 | 0.9350126 | 1.605912e-06 | -13.34182 | 1161.5 | 14.874 | 0.98 | 9.656711
524.429 | 18.5309 | 0.0569408 | 1.31727 | 797.579 | 0.001253794 | 636132.3 | 0.9243152 | 0.9614131 | 1.511342e-06 | -13.40251
557.945 | 14.9435 | 0.0459174 | 1.10953 | 831.095 | 0.001203232 | 690718.9 | 0.9650173 | 0.9823529 | 1.422218e-06 | -13.46329
591.213 | 12.6066 | 0.0387368 | 0.722744 | 864.363 | 0.001156921 | 747123.4 | 0.9915305 | 0.9957563 | 1.332787e-06 | -13.52824
624.475 | 12.3682 | 0.0380042 | 0.0729894 | 897.625 | 0.001114051 | 805730.6 | 0.9942355 | 0.9971136 | 1.237527e-06 | -13.6024
658.718 | 12.2711 | 0.0377059 | 0.0291255 | 931.868 | 0.001073113 | 868378 | 0.9953369 | 0.9976657 | 1.148884e-06 | -13.67672
692.109 | 12.0965 | 0.0371696 | 0.053979 | 965.259 | 0.001035991 | 931724.9 | 0.9973171 | 0.9986577 | 1.071837e-06 | -13.74614
725.273 | 12.1072 | 0.0372022 | -0.00328384 | 998.423 | 0.001001579 | 996848.5 | 0.9971968 | 0.9985974 | 1.001754e-06 | -13.81376
758.389 | 12.0686 | 0.0370837 | 0.0117453 | 1031.539 | 0.0009694253 | 1064072.7 | 0.9976343 | 0.9988165 | 9.386731e-07 | -13.8788
792.358 | 12.101 | 0.0371833 | -0.00967716 | 1065.508 | 0.0009385195 | 1135307.3 | 0.9972666 | 0.9986323 | 8.796141e-07 | -13.94378
826.295 | 12.0284 | 0.0369603 | 0.021663 | 1099.445 | 0.0009095498 | 1208779.3 | 0.99809 | 0.9990445 | 8.264904e-07 | -14.00608
860.852 | 12.0535 | 0.0370372 | -0.00739754 | 1134.002 | 0.0008818327 | 1285960.5 | 0.997806 | 0.9989024 | 7.767753e-07 | -14.06811
896.532 | 12.0533 | 0.0370367 | 4.40742e-05 | 1169.682 | 0.0008549332 | 1368156.0 | 0.9978079 | 0.9989033 | 7.301092e-07 | -14.13007
929.631 | 11.9724 | 0.036788 | 0.0240477 | 1202.781 | 0.0008314065 | 1446682.1 | 0.9987261 | 0.9993629 | 6.907964e-07 | -14.18542
963.335 | 11.9484 | 0.0367144 | 0.00714656 | 1236.485 | 0.0008087441 | 1528895.2 | 0.9989979 | 0.9994988 | 6.537393e-07 | -14.24056
993.638 | 11.941 | 0.0366916 | 0.00229388 | 1266.788 | 0.0007893981 | 1604751.8 | 0.9990821 | 0.9995409 | 6.228632e-07 | -14.28894
997.519 | 11.8602 | 0.0364433 | 0.0237663 | 1270.669 | 0.000786987 | 1614599.7 | 0.9999989 | 0.9999994 | 6.193482e-07 | -14.2946

## P3
T© | Wt loss % | W (mg) | DTA | T(K) | 1/T | T2 | α | α⅓ | α⅓/T² | ln[α⅓/T²]
32.8338 | 100 | 0.307274 | 0 | 305.9838 | 0.003268147 | 93626.09 | 0 | 0 | 0 | #NUM!
32.7316 | 99.0687 | 0.304412 | 0.0973527 | 305.8816 | 0.003269239 | 93563.55 | 0.01056748 | 0.2197771 | 2.348961e-06 | -12.96154
36.8298 | 99.1958 | 0.304803 | -0.0363173 | 309.9798 | 0.003226017 | 96087.48 | 0.009123771 | 0.209285 | 2.178067e-06 | -13.03707
66.9521 | 98.0231 | 0.3012 | 0.31271 | 340.1021 | 0.002940294 | 115669.4 | 0.02242727 | 0.2823635 | 2.441124e-06 | -12.92305
97.8308 | 94.6203 | 0.290744 | 1.01575 | 370.9808 | 0.002695557 | 137626.8 | 0.06103437 | 0.3940908 | 2.863475e-06 | -12.76347
113.423 | 92.8027 | 0.285159 | 0.53199 | 386.573 | 0.002586834 | 149438.7 | 0.08165609 | 0.4342024 | 2.905555e-06 | -12.74889
119.221 | 92.4438 | 0.284056 | 0.106594 | 392.371 | 0.002548608 | 153955 | 0.08572874 | 0.4412971 | 2.866403e-06 | -12.76245
137.753 | 92.001 | 0.282695 | 0.13419 | 410.903 | 0.002433664 | 168841.3 | 0.09075401 | 0.4497481 | 2.663733e-06 | -12.83578
173.571 | 91.4085 | 0.280875 | 0.176865 | 446.721 | 0.002238534 | 199559.7 | 0.09747407 | 0.4605747 | 2.307955e-06 | -12.97915
211.799 | 89.9594 | 0.276422 | 0.428306 | 484.949 | 0.002062073 | 235175.5 | 0.1139161 | 0.4851129 | 2.062769e-06 | -13.09146
245.435 | 85.8155 | 0.263689 | 1.28826 | 518.585 | 0.001928324 | 268930.4 | 0.1609306 | 0.5442653 | 2.023815e-06 | -13.11053
283.041 | 61.6121 | 0.189318 | 6.72317 | 556.191 | 0.001797944 | 309348.4 | 0.4355336 | 0.7582182 | 2.451017e-06 | -12.91901
318.924 | 47.7155 | 0.146618 | 4.08722 | 592.074 | 0.001688978 | 350551.6 | 0.5931965 | 0.8403789 | 2.397304e-06 | -12.94117
355.645 | 41.3192 | 0.126963 | 1.86301 | 628.795 | 0.001590343 | 395383.2 | 0.6657694 | 0.8733068 | 2.208761e-06 | -13.02308
389.922 | 36.585 | 0.112416 | 1.42741 | 663.072 | 0.001508132 | 439664.5 | 0.7194819 | 0.8961643 | 2.038291e-06 | -13.1034
422.963 | 31.9706 | 0.0982375 | 1.43451 | 696.113 | 0.001436548 | 484573.3 | 0.7718337 | 0.9173718 | 1.893154e-06 | -13.17727 | m | c | R2 | Ea
456.298 | 27.4899 | 0.0844695 | 1.37164 | 729.448 | 0.0013709 | 532094.4 | 0.8226699 | 0.9370659 | 1.76109e-06 | -13.24958 | 77.357 | 12.895 | 0.03 | 0.643146098
489.891 | 22.9438 | 0.0705004 | 1.39882 | 763.041 | 0.001310546 | 582231.6 | 0.8742485 | 0.9562345 | 1.642361e-06 | -13.31938 | 1300 | 15.032 | 0.99 | 10.8082
524.429 | 18.5309 | 0.0569408 | 1.31727 | 797.579 | 0.001253794 | 636132.3 | 0.9243152 | 0.9741326 | 1.531337e-06 | -13.38937
557.945 | 14.9435 | 0.0459174 | 1.10953 | 831.095 | 0.001203232 | 690718.9 | 0.9650173 | 0.9882121 | 1.430701e-06 | -13.45735
591.213 | 12.6066 | 0.0387368 | 0.722744 | 864.363 | 0.001156921 | 747123.4 | 0.9915305 | 0.9971717 | 1.334681e-06 | -13.52682
624.475 | 12.3682 | 0.0380042 | 0.0729894 | 897.625 | 0.001114051 | 805730.6 | 0.9942355 | 0.9980767 | 1.238723e-06 | -13.60143
658.718 | 12.2711 | 0.0377059 | 0.0291255 | 931.868 | 0.001073113 | 868378 | 0.9953369 | 0.9984448 | 1.149781e-06 | -13.67594
692.109 | 12.0965 | 0.0371696 | 0.053979 | 965.259 | 0.001035991 | 931724.9 | 0.9973171 | 0.9991058 | 1.072318e-06 | -13.74569
725.273 | 12.1072 | 0.0372022 | -0.00328384 | 998.423 | 0.001001579 | 996848.5 | 0.9971968 | 0.9990657 | 1.002224e-06 | -13.81329
758.389 | 12.0686 | 0.0370837 | 0.0117453 | 1031.539 | 0.0009694253 | 1064072.7 | 0.9976343 | 0.9992116 | 9.390445e-07 | -13.8784
792.358 | 12.101 | 0.0371833 | -0.00967716 | 1065.508 | 0.0009385195 | 1135307.3 | 0.9972666 | 0.9990889 | 8.800163e-07 | -13.94333
826.295 | 12.0284 | 0.0369603 | 0.021663 | 1099.445 | 0.0009095498 | 1208779.3 | 0.99809 | 0.9993635 | 8.267543e-07 | -14.00576
860.852 | 12.0535 | 0.0370372 | -0.00739754 | 1134.002 | 0.0008818327 | 1285960.5 | 0.997806 | 0.9992689 | 7.770603e-07 | -14.06775
896.532 | 12.0533 | 0.0370367 | 4.40742e-05 | 1169.682 | 0.0008549332 | 1368156.0 | 0.9978079 | 0.9992695 | 7.303769e-07 | -14.12971
929.631 | 11.9724 | 0.036788 | 0.0240477 | 1202.781 | 0.0008314065 | 1446682.1 | 0.9987261 | 0.9995756 | 6.909435e-07 | -14.18521
963.335 | 11.9484 | 0.0367144 | 0.00714656 | 1236.485 | 0.0008087441 | 1528895.2 | 0.9989979 | 0.9996662 | 6.538488e-07 | -14.24039
993.638 | 11.941 | 0.0366916 | 0.00229388 | 1266.788 | 0.0007893981 | 1604751.8 | 0.9990821 | 0.9996942 | 6.229588e-07 | -14.28879
997.519 | 11.8602 | 0.0364433 | 0.0237663 | 1270.669 | 0.000786987 | 1614599.7 | 0.9999989 | 0.9999996 | 6.193483e-07 | -14.2946

## P4
T© | Wt loss % | W (mg) | DTA | T(K) | 1/T | T2 | α | α¼ | α¼/T² | ln[α¼/T²]
32.8338 | 100 | 0.307274 | 0 | 305.9838 | 0.003268147 | 93626.09 | 0 | 0 | 0 | #NUM!
32.7316 | 99.0687 | 0.304412 | 0.0973527 | 305.8816 | 0.003269239 | 93563.55 | 0.01056748 | 0.3206216 | 3.426779e-06 | -12.58389
36.8298 | 99.1958 | 0.304803 | -0.0363173 | 309.9798 | 0.003226017 | 96087.48 | 0.009123771 | 0.3090606 | 3.21645e-06 | -12.64723
66.9521 | 98.0231 | 0.3012 | 0.31271 | 340.1021 | 0.002940294 | 115669.4 | 0.02242727 | 0.386985 | 3.345611e-06 | -12.60786
97.8308 | 94.6203 | 0.290744 | 1.01575 | 370.9808 | 0.002695557 | 137626.8 | 0.06103437 | 0.4970426 | 3.611526e-06 | -12.53138
113.423 | 92.8027 | 0.285159 | 0.53199 | 386.573 | 0.002586834 | 149438.7 | 0.08165609 | 0.5345608 | 3.577125e-06 | -12.54095
119.221 | 92.4438 | 0.284056 | 0.106594 | 392.371 | 0.002548608 | 153955 | 0.08572874 | 0.5411051 | 3.514696e-06 | -12.55856
137.753 | 92.001 | 0.282695 | 0.13419 | 410.903 | 0.002433664 | 168841.3 | 0.09075401 | 0.5488662 | 3.250782e-06 | -12.63662
173.571 | 91.4085 | 0.280875 | 0.176865 | 446.721 | 0.002238534 | 199559.7 | 0.09747407 | 0.5587561 | 2.799945e-06 | -12.78591
211.799 | 89.9594 | 0.276422 | 0.428306 | 484.949 | 0.002062073 | 235175.5 | 0.1139161 | 0.58096 | 2.470325e-06 | -12.91116
245.435 | 85.8155 | 0.263689 | 1.28826 | 518.585 | 0.001928324 | 268930.4 | 0.1609306 | 0.6333732 | 2.355156e-06 | -12.9589
283.041 | 61.6121 | 0.189318 | 6.72317 | 556.191 | 0.001797944 | 309348.4 | 0.4355336 | 0.8123729 | 2.626077e-06 | -12.85002
318.924 | 47.7155 | 0.146618 | 4.08722 | 592.074 | 0.001688978 | 350551.6 | 0.5931965 | 0.8776061 | 2.5035e-06 | -12.89782
355.645 | 41.3192 | 0.126963 | 1.86301 | 628.795 | 0.001590343 | 395383.2 | 0.6657694 | 0.9032978 | 2.284614e-06 | -12.98931
389.922 | 36.585 | 0.112416 | 1.42741 | 663.072 | 0.001508132 | 439664.5 | 0.7194819 | 0.9209901 | 2.094757e-06 | -13.07607
422.963 | 31.9706 | 0.0982375 | 1.43451 | 696.113 | 0.001436548 | 484573.3 | 0.7718337 | 0.937305 | 1.934289e-06 | -13.15577 | m | c | R2 | Ea
456.298 | 27.4899 | 0.0844695 | 1.37164 | 729.448 | 0.0013709 | 532094.4 | 0.8226699 | 0.9523715 | 1.789854e-06 | -13.23338 | 223.15 | 13.341 | 0.34 | 1.8552691
489.891 | 22.9438 | 0.0705004 | 1.39882 | 763.041 | 0.001310546 | 582231.6 | 0.8742485 | 0.9669605 | 1.660783e-06 | -13.30822 | 1368.8 | 15.11 | 0.99 | 11.3802032
524.429 | 18.5309 | 0.0569408 | 1.31727 | 797.579 | 0.001253794 | 636132.3 | 0.9243152 | 0.9805168 | 1.541372e-06 | -13.38284
557.945 | 14.9435 | 0.0459174 | 1.10953 | 831.095 | 0.001203232 | 690718.9 | 0.9650173 | 0.9911372 | 1.434936e-06 | -13.45439
591.213 | 12.6066 | 0.0387368 | 0.722744 | 864.363 | 0.001156921 | 747123.4 | 0.9915305 | 0.9978759 | 1.335624e-06 | -13.52611
624.475 | 12.3682 | 0.0380042 | 0.0729894 | 897.625 | 0.001114051 | 805730.6 | 0.9942355 | 0.9985558 | 1.239317e-06 | -13.60095
658.718 | 12.2711 | 0.0377059 | 0.0291255 | 931.868 | 0.001073113 | 868378 | 0.9953369 | 0.9988322 | 1.150227e-06 | -13.67555
692.109 | 12.0965 | 0.0371696 | 0.053979 | 965.259 | 0.001035991 | 931724.9 | 0.9973171 | 0.9993286 | 1.072558e-06 | -13.74546
725.273 | 12.1072 | 0.0372022 | -0.00328384 | 998.423 | 0.001001579 | 996848.5 | 0.9971968 | 0.9992985 | 1.002458e-06 | -13.81306
758.389 | 12.0686 | 0.0370837 | 0.0117453 | 1031.539 | 0.0009694253 | 1064072.7 | 0.9976343 | 0.9994081 | 9.392291e-07 | -13.87821
792.358 | 12.101 | 0.0371833 | -0.00967716 | 1065.508 | 0.0009385195 | 1135307.3 | 0.9972666 | 0.9993159 | 8.802163e-07 | -13.9431
826.295 | 12.0284 | 0.0369603 | 0.021663 | 1099.445 | 0.0009095498 | 1208779.3 | 0.99809 | 0.9995221 | 8.268856e-07 | -14.0056
860.852 | 12.0535 | 0.0370372 | -0.00739754 | 1134.002 | 0.0008818327 | 1285960.5 | 0.997806 | 0.9994511 | 7.77202e-07 | -14.06757
896.532 | 12.0533 | 0.0370367 | 4.40742e-05 | 1169.682 | 0.0008549332 | 1368156.0 | 0.9978079 | 0.9994515 | 7.305099e-07 | -14.12952
929.631 | 11.9724 | 0.036788 | 0.0240477 | 1202.781 | 0.0008314065 | 1446682.1 | 0.9987261 | 0.9996814 | 6.910166e-07 | -14.1851
963.335 | 11.9484 | 0.0367144 | 0.00714656 | 1236.485 | 0.0008087441 | 1528895.2 | 0.9989979 | 0.9997494 | 6.539032e-07 | -14.24031
993.638 | 11.941 | 0.0366916 | 0.00229388 | 1266.788 | 0.0007893981 | 1604751.8 | 0.9990821 | 0.9997704 | 6.230063e-07 | -14.28871
997.519 | 11.8602 | 0.0364433 | 0.0237663 | 1270.669 | 0.000786987 | 1614599.7 | 0.9999989 | 0.9999997 | 6.193484e-07 | -14.2946

## A4
T© | Wt loss % | W (mg) | DTA | T(K) | 1/T | T2 | α | (-ln(1-α))¼ | (-ln(1-α))¼/T² | ln[(-ln(1-α))¼/T²]
32.8338 | 100 | 0.307274 | 0 | 305.9838 | 0.003268147 | 93626.09 | 0 | 0 | 0 | #NUM!
32.7316 | 99.0687 | 0.304412 | 0.0973527 | 305.8816 | 0.003269239 | 93563.55 | 0.01056748 | 0.3210473 | 3.431329e-06 | -12.58256
36.8298 | 99.1958 | 0.304803 | -0.0363173 | 309.9798 | 0.003226017 | 96087.48 | 0.009123771 | 0.3094146 | 3.220134e-06 | -12.64609
66.9521 | 98.0231 | 0.3012 | 0.31271 | 340.1021 | 0.002940294 | 115669.4 | 0.02242727 | 0.3880817 | 3.355093e-06 | -12.60503
97.8308 | 94.6203 | 0.290744 | 1.01575 | 370.9808 | 0.002695557 | 137626.8 | 0.06103437 | 0.5009501 | 3.639918e-06 | -12.52355
113.423 | 92.8027 | 0.285159 | 0.53199 | 386.573 | 0.002586834 | 149438.7 | 0.08165609 | 0.5402424 | 3.615144e-06 | -12.53038
119.221 | 92.4438 | 0.284056 | 0.106594 | 392.371 | 0.002548608 | 153955 | 0.08572874 | 0.5471556 | 3.553997e-06 | -12.54744
137.753 | 92.001 | 0.282695 | 0.13419 | 410.903 | 0.002433664 | 168841.3 | 0.09075401 | 0.5553801 | 3.289362e-06 | -12.62482
173.571 | 91.4085 | 0.280875 | 0.176865 | 446.721 | 0.002238534 | 199559.7 | 0.09747407 | 0.5659033 | 2.83576e-06 | -12.7732
211.799 | 89.9594 | 0.276422 | 0.428306 | 484.949 | 0.002062073 | 235175.5 | 0.1139161 | 0.5897198 | 2.507573e-06 | -12.8962
245.435 | 85.8155 | 0.263689 | 1.28826 | 518.585 | 0.001928324 | 268930.4 | 0.1609306 | 0.6472107 | 2.40661e-06 | -12.93729
283.041 | 61.6121 | 0.189318 | 6.72317 | 556.191 | 0.001797944 | 309348.4 | 0.4355336 | 0.8696113 | 2.811106e-06 | -12.78193
318.924 | 47.7155 | 0.146618 | 4.08722 | 592.074 | 0.001688978 | 350551.6 | 0.5931965 | 0.9738481 | 2.778045e-06 | -12.79376
355.645 | 41.3192 | 0.126963 | 1.86301 | 628.795 | 0.001590343 | 395383.2 | 0.6657694 | 1.023164 | 2.587778e-06 | -12.86471
389.922 | 36.585 | 0.112416 | 1.42741 | 663.072 | 0.001508132 | 439664.5 | 0.7194819 | 1.061809 | 2.415044e-06 | -12.93379
422.963 | 31.9706 | 0.0982375 | 1.43451 | 696.113 | 0.001436548 | 484573.3 | 0.7718337 | 1.102542 | 2.275284e-06 | -12.99341 | m | c | R2 | Ea
456.298 | 27.4899 | 0.0844695 | 1.37164 | 729.448 | 0.0013709 | 532094.4 | 0.8226699 | 1.14682 | 2.155295e-06 | -13.04758 | 28.293 | 12.818 | 0.007 | 0.235228002
489.891 | 22.9438 | 0.0705004 | 1.39882 | 763.041 | 0.001310546 | 582231.6 | 0.8742485 | 1.199978 | 2.060998e-06 | -13.09232 | 545.06 | 13.792 | 0.94 | 4.53162884
524.429 | 18.5309 | 0.0569408 | 1.31727 | 797.579 | 0.001253794 | 636132.3 | 0.9243152 | 1.267519 | 1.99254e-06 | -13.1261
557.945 | 14.9435 | 0.0459174 | 1.10953 | 831.095 | 0.001203232 | 690718.9 | 0.9650173 | 1.353179 | 1.959088e-06 | -13.14303
591.213 | 12.6066 | 0.0387368 | 0.722744 | 864.363 | 0.001156921 | 747123.4 | 0.9915305 | 1.477947 | 1.978183e-06 | -13.13333
624.475 | 12.3682 | 0.0380042 | 0.0729894 | 897.625 | 0.001114051 | 805730.6 | 0.9942355 | 1.506881 | 1.870205e-06 | -13.18946
658.718 | 12.2711 | 0.0377059 | 0.0291255 | 931.868 | 0.001073113 | 868378 | 0.9953369 | 1.522141 | 1.752855e-06 | -13.25426
692.109 | 12.0965 | 0.0371696 | 0.053979 | 965.259 | 0.001035991 | 931724.9 | 0.9973171 | 1.559899 | 1.674205e-06 | -13.30017
725.273 | 12.1072 | 0.0372022 | -0.00328384 | 998.423 | 0.001001579 | 996848.5 | 0.9971968 | 1.557 | 1.561923e-06 | -13.36959
758.389 | 12.0686 | 0.0370837 | 0.0117453 | 1031.539 | 0.0009694253 | 1064072.7 | 0.9976343 | 1.56812 | 1.473697e-06 | -13.42774
792.358 | 12.101 | 0.0371833 | -0.00967716 | 1065.508 | 0.0009385195 | 1135307.3 | 0.9972666 | 1.558667 | 1.372903e-06 | -13.49858
826.295 | 12.0284 | 0.0369603 | 0.021663 | 1099.445 | 0.0009095498 | 1208779.3 | 0.99809 | 1.581811 | 1.308602e-06 | -13.54655
860.852 | 12.0535 | 0.0370372 | -0.00739754 | 1134.002 | 0.0008818327 | 1285960.5 | 0.997806 | 1.572983 | 1.223197e-06 | -13.61404
896.532 | 12.0533 | 0.0370367 | 4.40742e-05 | 1169.682 | 0.0008549332 | 1368156.0 | 0.9978079 | 1.573037 | 1.14975e-06 | -13.67597
929.631 | 11.9724 | 0.036788 | 0.0240477 | 1202.781 | 0.0008314065 | 1446682.1 | 0.9987261 | 1.606799 | 1.110679e-06 | -13.71054
963.335 | 11.9484 | 0.0367144 | 0.00714656 | 1236.485 | 0.0008087441 | 1528895.2 | 0.9989979 | 1.621068 | 1.060287e-06 | -13.75697
993.638 | 11.941 | 0.0366916 | 0.00229388 | 1266.788 | 0.0007893981 | 1604751.8 | 0.9990821 | 1.626193 | 1.013361e-06 | -13.80224
997.519 | 11.8602 | 0.0364433 | 0.0237663 | 1270.669 | 0.000786987 | 1614599.7 | 0.9999989 | 1.924354 | 1.191846e-06 | -13.64001

## A3
T© | Wt loss % | W (mg) | DTA | T(K) | 1/T | T2 | α | (-ln(1-α))⅓ | (-ln(1-α))⅓/T² | ln[(-ln(1-α))⅓/T²]
32.8338 | 100 | 0.307274 | 0 | 305.9838 | 0.003268147 | 93626.09 | 0 | 0 | 0 | #NUM!
32.7316 | 99.0687 | 0.304412 | 0.0973527 | 305.8816 | 0.003269239 | 93563.55 | 0.01056748 | 0.2201658 | 2.353115e-06 | -12.95977
36.8298 | 99.1958 | 0.304803 | -0.0363173 | 309.9798 | 0.003226017 | 96087.48 | 0.009123771 | 0.2096044 | 2.181391e-06 | -13.03555
66.9521 | 98.0231 | 0.3012 | 0.31271 | 340.1021 | 0.002940294 | 115669.4 | 0.02242727 | 0.2834299 | 2.450344e-06 | -12.91928
97.8308 | 94.6203 | 0.290744 | 1.01575 | 370.9808 | 0.002695557 | 137626.8 | 0.06103437 | 0.3982229 | 2.893499e-06 | -12.75304
113.423 | 92.8027 | 0.285159 | 0.53199 | 386.573 | 0.002586834 | 149438.7 | 0.08165609 | 0.4403602 | 2.946762e-06 | -12.7348
119.221 | 92.4438 | 0.284056 | 0.106594 | 392.371 | 0.002548608 | 153955 | 0.08572874 | 0.4478821 | 2.909175e-06 | -12.74764
137.753 | 92.001 | 0.282695 | 0.13419 | 410.903 | 0.002433664 | 168841.3 | 0.09075401 | 0.4568718 | 2.705925e-06 | -12.82007
173.571 | 91.4085 | 0.280875 | 0.176865 | 446.721 | 0.002238534 | 199559.7 | 0.09747407 | 0.4684386 | 2.347361e-06 | -12.96222
211.799 | 89.9594 | 0.276422 | 0.428306 | 484.949 | 0.002062073 | 235175.5 | 0.1139161 | 0.4948802 | 2.104301e-06 | -13.07153
245.435 | 85.8155 | 0.263689 | 1.28826 | 518.585 | 0.001928324 | 268930.4 | 0.1609306 | 0.560161 | 2.082922e-06 | -13.08174
283.041 | 61.6121 | 0.189318 | 6.72317 | 556.191 | 0.001797944 | 309348.4 | 0.4355336 | 0.8301969 | 2.683695e-06 | -12.82832
318.924 | 47.7155 | 0.146618 | 4.08722 | 592.074 | 0.001688978 | 350551.6 | 0.5931965 | 0.9653178 | 2.753711e-06 | -12.80256
355.645 | 41.3192 | 0.126963 | 1.86301 | 628.795 | 0.001590343 | 395383.2 | 0.6657694 | 1.030972 | 2.607527e-06 | -12.85711
389.922 | 36.585 | 0.112416 | 1.42741 | 663.072 | 0.001508132 | 439664.5 | 0.7194819 | 1.083163 | 2.463613e-06 | -12.91388
422.963 | 31.9706 | 0.0982375 | 1.43451 | 696.113 | 0.001436548 | 484573.3 | 0.7718337 | 1.13886 | 2.350233e-06 | -12.961 | m | c | R2 | Ea
456.298 | 27.4899 | 0.0844695 | 1.37164 | 729.448 | 0.0013709 | 532094.4 | 0.8226699 | 1.200184 | 2.255585e-06 | -13.0021 | 412.28 | 12.199 | 0.49 | 3.42769592
489.891 | 22.9438 | 0.0705004 | 1.39882 | 763.041 | 0.001310546 | 582231.6 | 0.8742485 | 1.274849 | 2.189591e-06 | -13.0318 | 202.73 | 13.276 | 0.51 | 1.68549722
524.429 | 18.5309 | 0.0569408 | 1.31727 | 797.579 | 0.001253794 | 636132.3 | 0.9243152 | 1.371309 | 2.155698e-06 | -13.0474
557.945 | 14.9435 | 0.0459174 | 1.10953 | 831.095 | 0.001203232 | 690718.9 | 0.9650173 | 1.496116 | 2.166027e-06 | -13.04262
591.213 | 12.6066 | 0.0387368 | 0.722744 | 864.363 | 0.001156921 | 747123.4 | 0.9915305 | 1.682618 | 2.252129e-06 | -13.00363
624.475 | 12.3682 | 0.0380042 | 0.0729894 | 897.625 | 0.001114051 | 805730.6 | 0.9942355 | 1.726638 | 2.142947e-06 | -13.05333
658.718 | 12.2711 | 0.0377059 | 0.0291255 | 931.868 | 0.001073113 | 868378 | 0.9953369 | 1.749967 | 2.015213e-06 | -13.11479
692.109 | 12.0965 | 0.0371696 | 0.053979 | 965.259 | 0.001035991 | 931724.9 | 0.9973171 | 1.808025 | 1.940514e-06 | -13.15256
725.273 | 12.1072 | 0.0372022 | -0.00328384 | 998.423 | 0.001001579 | 996848.5 | 0.9971968 | 1.803551 | 1.809253e-06 | -13.2226
758.389 | 12.0686 | 0.0370837 | 0.0117453 | 1031.539 | 0.0009694253 | 1064072.7 | 0.9976343 | 1.820729 | 1.711095e-06 | -13.27838
792.358 | 12.101 | 0.0371833 | -0.00967716 | 1065.508 | 0.0009385195 | 1135307.3 | 0.9972666 | 1.806124 | 1.590868e-06 | -13.35123
826.295 | 12.0284 | 0.0369603 | 0.021663 | 1099.445 | 0.0009095498 | 1208779.3 | 0.99809 | 1.841933 | 1.523796e-06 | -13.39431
860.852 | 12.0535 | 0.0370372 | -0.00739754 | 1134.002 | 0.0008818327 | 1285960.5 | 0.997806 | 1.828253 | 1.421702e-06 | -13.46366
896.532 | 12.0533 | 0.0370367 | 4.40742e-05 | 1169.682 | 0.0008549332 | 1368156.0 | 0.9978079 | 1.828337 | 1.336351e-06 | -13.52557
929.631 | 11.9724 | 0.036788 | 0.0240477 | 1202.781 | 0.0008314065 | 1446682.1 | 0.9987261 | 1.880792 | 1.300073e-06 | -13.55309
963.335 | 11.9484 | 0.0367144 | 0.00714656 | 1236.485 | 0.0008087441 | 1528895.2 | 0.9989979 | 1.903072 | 1.244737e-06 | -13.59659
993.638 | 11.941 | 0.0366916 | 0.00229388 | 1266.788 | 0.0007893981 | 1604751.8 | 0.9990821 | 1.911091 | 1.190895e-06 | -13.64081
997.519 | 11.8602 | 0.0364433 | 0.0237663 | 1270.669 | 0.000786987 | 1614599.7 | 0.9999989 | 2.391484 | 1.481162e-06 | -13.42268

## A2
T© | Wt loss % | W (mg) | DTA | T(K) | 1/T | T2 | α | (-ln(1-α))½ | (-ln(1-α))½/T² | ln[(-ln(1-α))½/T²]
32.8338 | 100 | 0.307274 | 0 | 305.9838 | 0.003268147 | 93626.09 | 0 | 0 | 0 | #NUM!
32.7316 | 99.0687 | 0.304412 | 0.0973527 | 305.8816 | 0.003269239 | 93563.55 | 0.01056748 | 0.1030714 | 1.101619e-06 | -13.71873
36.8298 | 99.1958 | 0.304803 | -0.0363173 | 309.9798 | 0.003226017 | 96087.48 | 0.009123771 | 0.09573739 | 9.963566e-07 | -13.81916
66.9521 | 98.0231 | 0.3012 | 0.31271 | 340.1021 | 0.002940294 | 115669.4 | 0.02242727 | 0.1506074 | 1.30205e-06 | -13.55157
97.8308 | 94.6203 | 0.290744 | 1.01575 | 370.9808 | 0.002695557 | 137626.8 | 0.06103437 | 0.250951 | 1.823417e-06 | -13.2148
113.423 | 92.8027 | 0.285159 | 0.53199 | 386.573 | 0.002586834 | 149438.7 | 0.08165609 | 0.2918618 | 1.953054e-06 | -13.14612
119.221 | 92.4438 | 0.284056 | 0.106594 | 392.371 | 0.002548608 | 153955 | 0.08572874 | 0.2993793 | 1.94459e-06 | -13.15046
137.753 | 92.001 | 0.282695 | 0.13419 | 410.903 | 0.002433664 | 168841.3 | 0.09075401 | 0.3084471 | 1.826846e-06 | -13.21292
173.571 | 91.4085 | 0.280875 | 0.176865 | 446.721 | 0.002238534 | 199559.7 | 0.09747407 | 0.3202466 | 1.604766e-06 | -13.34253
211.799 | 89.9594 | 0.276422 | 0.428306 | 484.949 | 0.002062073 | 235175.5 | 0.1139161 | 0.3477695 | 1.478765e-06 | -13.4243
245.435 | 85.8155 | 0.263689 | 1.28826 | 518.585 | 0.001928324 | 268930.4 | 0.1609306 | 0.4188817 | 1.557584e-06 | -13.37237
283.041 | 61.6121 | 0.189318 | 6.72317 | 556.191 | 0.001797944 | 309348.4 | 0.4355336 | 0.7562238 | 2.44457e-06 | -12.92164
318.924 | 47.7155 | 0.146618 | 4.08722 | 592.074 | 0.001688978 | 350551.6 | 0.5931965 | 0.9483802 | 2.705394e-06 | -12.82026
355.645 | 41.3192 | 0.126963 | 1.86301 | 628.795 | 0.001590343 | 395383.2 | 0.6657694 | 1.046864 | 2.64772e-06 | -12.84181
389.922 | 36.585 | 0.112416 | 1.42741 | 663.072 | 0.001508132 | 439664.5 | 0.7194819 | 1.127438 | 2.564315e-06 | -12.87382
422.963 | 31.9706 | 0.0982375 | 1.43451 | 696.113 | 0.001436548 | 484573.3 | 0.7718337 | 1.215599 | 2.508596e-06 | -12.89579 | m | c | R2 | Ea
456.298 | 27.4899 | 0.0844695 | 1.37164 | 729.448 | 0.0013709 | 532094.4 | 0.8226699 | 1.315197 | 2.471736e-06 | -12.91059 | 1184.9 | 10.954 | 0.79 | 9.8512586
489.891 | 22.9438 | 0.0705004 | 1.39882 | 763.041 | 0.001310546 | 582231.6 | 0.8742485 | 1.439947 | 2.473152e-06 | -12.91002 | 486.06 | 12.238 | 0.69 | 4.04110284
524.429 | 18.5309 | 0.0569408 | 1.31727 | 797.579 | 0.001253794 | 636132.3 | 0.9243152 | 1.606604 | 2.525582e-06 | -12.88904
557.945 | 14.9435 | 0.0459174 | 1.10953 | 831.095 | 0.001203232 | 690718.9 | 0.9650173 | 1.831093 | 2.650996e-06 | -12.84058
591.213 | 12.6066 | 0.0387368 | 0.722744 | 864.363 | 0.001156921 | 747123.4 | 0.9915305 | 2.184327 | 2.92365e-06 | -12.74268
624.475 | 12.3682 | 0.0380042 | 0.0729894 | 897.625 | 0.001114051 | 805730.6 | 0.9942355 | 2.270692 | 2.818177e-06 | -12.77942
658.718 | 12.2711 | 0.0377059 | 0.0291255 | 931.868 | 0.001073113 | 868378 | 0.9953369 | 2.316913 | 2.668092e-06 | -12.83415
692.109 | 12.0965 | 0.0371696 | 0.053979 | 965.259 | 0.001035991 | 931724.9 | 0.9973171 | 2.433285 | 2.611591e-06 | -12.85555
725.273 | 12.1072 | 0.0372022 | -0.00328384 | 998.423 | 0.001001579 | 996848.5 | 0.9971968 | 2.424249 | 2.431914e-06 | -12.92683
758.389 | 12.0686 | 0.0370837 | 0.0117453 | 1031.539 | 0.0009694253 | 1064072.7 | 0.9976343 | 2.459002 | 2.310934e-06 | -12.97786
792.358 | 12.101 | 0.0371833 | -0.00967716 | 1065.508 | 0.0009385195 | 1135307.3 | 0.9972666 | 2.429443 | 2.139899e-06 | -13.05475
826.295 | 12.0284 | 0.0369603 | 0.021663 | 1099.445 | 0.0009095498 | 1208779.3 | 0.99809 | 2.502125 | 2.06996e-06 | -13.08798
860.852 | 12.0535 | 0.0370372 | -0.00739754 | 1134.002 | 0.0008818327 | 1285960.5 | 0.997806 | 2.474275 | 1.924067e-06 | -13.16107
896.532 | 12.0533 | 0.0370367 | 4.40742e-05 | 1169.682 | 0.0008549332 | 1368156.0 | 0.9978079 | 2.474445 | 1.808598e-06 | -13.22296
929.631 | 11.9724 | 0.036788 | 0.0240477 | 1202.781 | 0.0008314065 | 1446682.1 | 0.9987261 | 2.581803 | 1.784637e-06 | -13.2363
963.335 | 11.9484 | 0.0367144 | 0.00714656 | 1236.485 | 0.0008087441 | 1528895.2 | 0.9989979 | 2.627862 | 1.718798e-06 | -13.27389
993.638 | 11.941 | 0.0366916 | 0.00229388 | 1266.788 | 0.0007893981 | 1604751.8 | 0.9990821 | 2.644505 | 1.647921e-06 | -13.316
997.519 | 11.8602 | 0.0364433 | 0.0237663 | 1270.669 | 0.000786987 | 1614599.7 | 0.9999989 | 3.703137 | 2.293533e-06 | -12.98542

## A1
T© | Wt loss % | W (mg) | DTA | T(K) | 1/T | T2 | α | (-ln(1-α))⅔ | (-ln(1-α))⅔/T² | ln[(-ln(1-α))⅔/T²]
32.8338 | 100 | 0.307274 | 0 | 305.9838 | 0.003268147 | 93626.09 | 0 | 0 | 0 | #NUM!
32.7316 | 99.0687 | 0.304412 | 0.0973527 | 305.8816 | 0.003269239 | 93563.55 | 0.01056748 | 0.04825321 | 5.157265e-07 | -14.47769
36.8298 | 99.1958 | 0.304803 | -0.0363173 | 309.9798 | 0.003226017 | 96087.48 | 0.009123771 | 0.04372832 | 4.550887e-07 | -14.60277
66.9521 | 98.0231 | 0.3012 | 0.31271 | 340.1021 | 0.002940294 | 115669.4 | 0.02242727 | 0.08002892 | 6.918761e-07 | -14.18386
97.8308 | 94.6203 | 0.290744 | 1.01575 | 370.9808 | 0.002695557 | 137626.8 | 0.06103437 | 0.1581436 | 1.149076e-06 | -13.67655
113.423 | 92.8027 | 0.285159 | 0.53199 | 386.573 | 0.002586834 | 149438.7 | 0.08165609 | 0.1934401 | 1.294445e-06 | -13.55743
119.221 | 92.4438 | 0.284056 | 0.106594 | 392.371 | 0.002548608 | 153955 | 0.08572874 | 0.2001151 | 1.299828e-06 | -13.55328
137.753 | 92.001 | 0.282695 | 0.13419 | 410.903 | 0.002433664 | 168841.3 | 0.09075401 | 0.2082414 | 1.233356e-06 | -13.60577
173.571 | 91.4085 | 0.280875 | 0.176865 | 446.721 | 0.002238534 | 199559.7 | 0.09747407 | 0.2189355 | 1.097093e-06 | -13.72285
211.799 | 89.9594 | 0.276422 | 0.428306 | 484.949 | 0.002062073 | 235175.5 | 0.1139161 | 0.2443896 | 1.03918e-06 | -13.77708
245.435 | 85.8155 | 0.263689 | 1.28826 | 518.585 | 0.001928324 | 268930.4 | 0.1609306 | 0.3132347 | 1.164743e-06 | -13.66301
283.041 | 61.6121 | 0.189318 | 6.72317 | 556.191 | 0.001797944 | 309348.4 | 0.4355336 | 0.6888419 | 2.226751e-06 | -13.01497
318.924 | 47.7155 | 0.146618 | 4.08722 | 592.074 | 0.001688978 | 350551.6 | 0.5931965 | 0.9317398 | 2.657925e-06 | -12.83796
355.645 | 41.3192 | 0.126963 | 1.86301 | 628.795 | 0.001590343 | 395383.2 | 0.6657694 | 1.063001 | 2.688533e-06 | -12.82651
389.922 | 36.585 | 0.112416 | 1.42741 | 663.072 | 0.001508132 | 439664.5 | 0.7194819 | 1.173523 | 2.669134e-06 | -12.83376
422.963 | 31.9706 | 0.0982375 | 1.43451 | 696.113 | 0.001436548 | 484573.3 | 0.7718337 | 1.297509 | 2.677631e-06 | -12.83058 | m | c | R2 | Ea
456.298 | 27.4899 | 0.0844695 | 1.37164 | 729.448 | 0.0013709 | 532094.4 | 0.8226699 | 1.441231 | 2.7086e-06 | -12.81908 | 1957.5 | 9.7086 | 0.85 | 16.274655
489.891 | 22.9438 | 0.0705004 | 1.39882 | 763.041 | 0.001310546 | 582231.6 | 0.8742485 | 1.626426 | 2.793435e-06 | -12.78824 | 1174.8 | 11.2 | 0.87 | 9.7672872
524.429 | 18.5309 | 0.0569408 | 1.31727 | 797.579 | 0.001253794 | 636132.3 | 0.9243152 | 1.882273 | 2.958933e-06 | -12.73068
557.945 | 14.9435 | 0.0459174 | 1.10953 | 831.095 | 0.001203232 | 690718.9 | 0.9650173 | 2.241071 | 3.244549e-06 | -12.63853
591.213 | 12.6066 | 0.0387368 | 0.722744 | 864.363 | 0.001156921 | 747123.4 | 0.9915305 | 2.835632 | 3.795399e-06 | -12.48172
624.475 | 12.3682 | 0.0380042 | 0.0729894 | 897.625 | 0.001114051 | 805730.6 | 0.9942355 | 2.986173 | 3.706168e-06 | -12.50551
658.718 | 12.2711 | 0.0377059 | 0.0291255 | 931.868 | 0.001073113 | 868378 | 0.9953369 | 3.067535 | 3.532488e-06 | -12.55351
692.109 | 12.0965 | 0.0371696 | 0.053979 | 965.259 | 0.001035991 | 931724.9 | 0.9973171 | 3.274774 | 3.514743e-06 | -12.55854
725.273 | 12.1072 | 0.0372022 | -0.00328384 | 998.423 | 0.001001579 | 996848.5 | 0.9971968 | 3.258563 | 3.268865e-06 | -12.63107
758.389 | 12.0686 | 0.0370837 | 0.0117453 | 1031.539 | 0.0009694253 | 1064072.7 | 0.9976343 | 3.321026 | 3.121052e-06 | -12.67734
792.358 | 12.101 | 0.0371833 | -0.00967716 | 1065.508 | 0.0009385195 | 1135307.3 | 0.9972666 | 3.267879 | 2.87841e-06 | -12.75827
826.295 | 12.0284 | 0.0369603 | 0.021663 | 1099.445 | 0.0009095498 | 1208779.3 | 0.99809 | 3.398945 | 2.811882e-06 | -12.78166
860.852 | 12.0535 | 0.0370372 | -0.00739754 | 1134.002 | 0.0008818327 | 1285960.5 | 0.997806 | 3.348571 | 2.603945e-06 | -12.85848
896.532 | 12.0533 | 0.0370367 | 4.40742e-05 | 1169.682 | 0.0008549332 | 1368156.0 | 0.9978079 | 3.348878 | 2.447731e-06 | -12.92035
929.631 | 11.9724 | 0.036788 | 0.0240477 | 1202.781 | 0.0008314065 | 1446682.1 | 0.9987261 | 3.544095 | 2.449809e-06 | -12.9195
963.335 | 11.9484 | 0.0367144 | 0.00714656 | 1236.485 | 0.0008087441 | 1528895.2 | 0.9989979 | 3.628689 | 2.373406e-06 | -12.95118
993.638 | 11.941 | 0.0366916 | 0.00229388 | 1266.788 | 0.0007893981 | 1604751.8 | 0.9990821 | 3.659379 | 2.280339e-06 | -12.99119
997.519 | 11.8602 | 0.0364433 | 0.0237663 | 1270.669 | 0.000786987 | 1614599.7 | 0.9999989 | 5.73419 | 3.551462e-06 | -12.54815

## F3
T© | Wt loss % | W (mg) | DTA | T(K) | 1/T | T2 | α | 1-(1-α)⅓ | (1-(1-α)⅓)/T² | ln[(1-(1-α)⅓)/T²]
32.8338 | 100 | 0.307274 | 0 | 305.9838 | 0.003268147 | 93626.09 | 0 | 0 | 0 | #NUM!
32.7316 | 99.0687 | 0.304412 | 0.0973527 | 305.8816 | 0.003269239 | 93563.55 | 0.01056748 | 0.003531444 | 3.77438e-08 | -17.09244
36.8298 | 99.1958 | 0.304803 | -0.0363173 | 309.9798 | 0.003226017 | 96087.48 | 0.009123771 | 0.003047507 | 3.171597e-08 | -17.26645
66.9521 | 98.0231 | 0.3012 | 0.31271 | 340.1021 | 0.002940294 | 115669.4 | 0.02242727 | 0.007524847 | 6.505475e-08 | -16.54804
97.8308 | 94.6203 | 0.290744 | 1.01575 | 370.9808 | 0.002695557 | 137626.8 | 0.06103437 | 0.02075278 | 1.507903e-07 | -15.70738
113.423 | 92.8027 | 0.285159 | 0.53199 | 386.573 | 0.002586834 | 149438.7 | 0.08165609 | 0.02796751 | 1.871504e-07 | -15.49135
119.221 | 92.4438 | 0.284056 | 0.106594 | 392.371 | 0.002548608 | 153955 | 0.08572874 | 0.02940512 | 1.909981e-07 | -15.471
137.753 | 92.001 | 0.282695 | 0.13419 | 410.903 | 0.002433664 | 168841.3 | 0.09075401 | 0.03118489 | 1.846994e-07 | -15.50454
173.571 | 91.4085 | 0.280875 | 0.176865 | 446.721 | 0.002238534 | 199559.7 | 0.09747407 | 0.03357518 | 1.682463e-07 | -15.59784
211.799 | 89.9594 | 0.276422 | 0.428306 | 484.949 | 0.002062073 | 235175.5 | 0.1139161 | 0.03947399 | 1.67849e-07 | -15.6002
245.435 | 85.8155 | 0.263689 | 1.28826 | 518.585 | 0.001928324 | 268930.4 | 0.1609306 | 0.05675461 | 2.110383e-07 | -15.37123
283.041 | 61.6121 | 0.189318 | 6.72317 | 556.191 | 0.001797944 | 309348.4 | 0.4355336 | 0.1733998 | 5.605325e-07 | -14.39438
318.924 | 47.7155 | 0.146618 | 4.08722 | 592.074 | 0.001688978 | 350551.6 | 0.5931965 | 0.2588176 | 7.383152e-07 | -14.11889
355.645 | 41.3192 | 0.126963 | 1.86301 | 628.795 | 0.001590343 | 395383.2 | 0.6657694 | 0.3057636 | 7.733349e-07 | -14.07255
389.922 | 36.585 | 0.112416 | 1.42741 | 663.072 | 0.001508132 | 439664.5 | 0.7194819 | 0.345106 | 7.849305e-07 | -14.05767
422.963 | 31.9706 | 0.0982375 | 1.43451 | 696.113 | 0.001436548 | 484573.3 | 0.7718337 | 0.388639 | 8.020231e-07 | -14.03613 | m | c | R2 | Ea
456.298 | 27.4899 | 0.0844695 | 1.37164 | 729.448 | 0.0013709 | 532094.4 | 0.8226699 | 0.4378599 | 8.228989e-07 | -14.01043 | 3135.7 | 9.0753 | 0.87 | 26.0702098
489.891 | 22.9438 | 0.0705004 | 1.39882 | 763.041 | 0.001310546 | 582231.6 | 0.8742485 | 0.4986536 | 8.564524e-07 | -13.97047 | 901.71 | 12.764 | 0.92 | 7.49681694
524.429 | 18.5309 | 0.0569408 | 1.31727 | 797.579 | 0.001253794 | 636132.3 | 0.9243152 | 0.5766399 | 9.06478e-07 | -13.9137
557.945 | 14.9435 | 0.0459174 | 1.10953 | 831.095 | 0.001203232 | 690718.9 | 0.9650173 | 0.6725815 | 9.737413e-07 | -13.84212
591.213 | 12.6066 | 0.0387368 | 0.722744 | 864.363 | 0.001156921 | 747123.4 | 0.9915305 | 0.7958373 | 1.065202e-06 | -13.75235
624.475 | 12.3682 | 0.0380042 | 0.0729894 | 897.625 | 0.001114051 | 805730.6 | 0.9942355 | 0.8203889 | 1.018193e-06 | -13.79748
658.718 | 12.2711 | 0.0377059 | 0.0291255 | 931.868 | 0.001073113 | 868378 | 0.9953369 | 0.832634 | 9.588382e-07 | -13.85754
692.109 | 12.0965 | 0.0371696 | 0.053979 | 965.259 | 0.001035991 | 931724.9 | 0.9973171 | 0.8607732 | 9.238491e-07 | -13.89472
725.273 | 12.1072 | 0.0372022 | -0.00328384 | 998.423 | 0.001001579 | 996848.5 | 0.9971968 | 0.8587235 | 8.614383e-07 | -13.96466
758.389 | 12.0686 | 0.0370837 | 0.0117453 | 1031.539 | 0.0009694253 | 1064072.7 | 0.9976343 | 0.8664858 | 8.143107e-07 | -14.02092
792.358 | 12.101 | 0.0371833 | -0.00967716 | 1065.508 | 0.0009385195 | 1135307.3 | 0.9972666 | 0.8599045 | 7.5742e-07 | -14.09335
826.295 | 12.0284 | 0.0369603 | 0.021663 | 1099.445 | 0.0009095498 | 1208779.3 | 0.99809 | 0.8756666 | 7.244223e-07 | -14.13789
860.852 | 12.0535 | 0.0370372 | -0.00739754 | 1134.002 | 0.0008818327 | 1285960.5 | 0.997806 | 0.869794 | 6.763769e-07 | -14.20652
896.532 | 12.0533 | 0.0370367 | 4.40742e-05 | 1169.682 | 0.0008549332 | 1368156.0 | 0.9978079 | 0.8698305 | 6.357685e-07 | -14.26843
929.631 | 11.9724 | 0.036788 | 0.0240477 | 1202.781 | 0.0008314065 | 1446682.1 | 0.9987261 | 0.8913561 | 6.161382e-07 | -14.29979
963.335 | 11.9484 | 0.0367144 | 0.00714656 | 1236.485 | 0.0008087441 | 1528895.2 | 0.9989979 | 0.8996994 | 5.884638e-07 | -14.34575
993.638 | 11.941 | 0.0366916 | 0.00229388 | 1266.788 | 0.0007893981 | 1604751.8 | 0.9990821 | 0.9025878 | 5.62447e-07 | -14.39097
997.519 | 11.8602 | 0.0364433 | 0.0237663 | 1270.669 | 0.000786987 | 1614599.7 | 0.9999989 | 0.9896058 | 6.129109e-07 | -14.30505

## F2
T© | Wt loss % | W (mg) | DTA | T(K) | 1/T | T2 | α | 1-(1-α)½ | (1-(1-α)½)/T² | ln[(1-(1-α)½)/T²]
32.8338 | 100 | 0.307274 | 0 | 305.9838 | 0.003268147 | 93626.09 | 0 | 0 | 0 | #NUM!
32.7316 | 99.0687 | 0.304412 | 0.0973527 | 305.8816 | 0.003269239 | 93563.55 | 0.01056748 | 0.005297771 | 5.662217e-08 | -16.68687
36.8298 | 99.1958 | 0.304803 | -0.0363173 | 309.9798 | 0.003226017 | 96087.48 | 0.009123771 | 0.004572339 | 4.758517e-08 | -16.86074
66.9521 | 98.0231 | 0.3012 | 0.31271 | 340.1021 | 0.002940294 | 115669.4 | 0.02242727 | 0.01127722 | 9.749527e-08 | -16.14346
97.8308 | 94.6203 | 0.290744 | 1.01575 | 370.9808 | 0.002695557 | 137626.8 | 0.06103437 | 0.03099761 | 2.252296e-07 | -15.30615
113.423 | 92.8027 | 0.285159 | 0.53199 | 386.573 | 0.002586834 | 149438.7 | 0.08165609 | 0.04169738 | 2.790267e-07 | -15.09196
119.221 | 92.4438 | 0.284056 | 0.106594 | 392.371 | 0.002548608 | 153955 | 0.08572874 | 0.04382467 | 2.84659e-07 | -15.07197
137.753 | 92.001 | 0.282695 | 0.13419 | 410.903 | 0.002433664 | 168841.3 | 0.09075401 | 0.04645609 | 2.751465e-07 | -15.10596
173.571 | 91.4085 | 0.280875 | 0.176865 | 446.721 | 0.002238534 | 199559.7 | 0.09747407 | 0.04998635 | 2.504833e-07 | -15.19987
211.799 | 89.9594 | 0.276422 | 0.428306 | 484.949 | 0.002062073 | 235175.5 | 0.1139161 | 0.05867968 | 2.495144e-07 | -15.20375
245.435 | 85.8155 | 0.263689 | 1.28826 | 518.585 | 0.001928324 | 268930.4 | 0.1609306 | 0.0839927 | 3.123213e-07 | -14.97923
283.041 | 61.6121 | 0.189318 | 6.72317 | 556.191 | 0.001797944 | 309348.4 | 0.4355336 | 0.2486902 | 8.039162e-07 | -14.03377
318.924 | 47.7155 | 0.146618 | 4.08722 | 592.074 | 0.001688978 | 350551.6 | 0.5931965 | 0.3621885 | 1.033196e-06 | -13.78285
355.645 | 41.3192 | 0.126963 | 1.86301 | 628.795 | 0.001590343 | 395383.2 | 0.6657694 | 0.4218732 | 1.066998e-06 | -13.75066
389.922 | 36.585 | 0.112416 | 1.42741 | 663.072 | 0.001508132 | 439664.5 | 0.7194819 | 0.4703604 | 1.069817e-06 | -13.74802
422.963 | 31.9706 | 0.0982375 | 1.43451 | 696.113 | 0.001436548 | 484573.3 | 0.7718337 | 0.5223325 | 1.077922e-06 | -13.74047 | m | c | R2 | Ea
456.298 | 27.4899 | 0.0844695 | 1.37164 | 729.448 | 0.0013709 | 532094.4 | 0.8226699 | 0.5788941 | 1.087954e-06 | -13.73121 | 2964.5 | 9.0245 | 0.86 | 24.646853
489.891 | 22.9438 | 0.0705004 | 1.39882 | 763.041 | 0.001310546 | 582231.6 | 0.8742485 | 0.6453854 | 1.108469e-06 | -13.71253 | 316.3 | 13.289 | 0.73 | 2.6297182
524.429 | 18.5309 | 0.0569408 | 1.31727 | 797.579 | 0.001253794 | 636132.3 | 0.9243152 | 0.7248912 | 1.139529e-06 | -13.6849
557.945 | 14.9435 | 0.0459174 | 1.10953 | 831.095 | 0.001203232 | 690718.9 | 0.9650173 | 0.8129634 | 1.176982e-06 | -13.65256
591.213 | 12.6066 | 0.0387368 | 0.722744 | 864.363 | 0.001156921 | 747123.4 | 0.9915305 | 0.9079702 | 1.215288e-06 | -13.62053
624.475 | 12.3682 | 0.0380042 | 0.0729894 | 897.625 | 0.001114051 | 805730.6 | 0.9942355 | 0.9240758 | 1.146879e-06 | -13.67847
658.718 | 12.2711 | 0.0377059 | 0.0291255 | 931.868 | 0.001073113 | 868378 | 0.9953369 | 0.9317134 | 1.072935e-06 | -13.74511
692.109 | 12.0965 | 0.0371696 | 0.053979 | 965.259 | 0.001035991 | 931724.9 | 0.9973171 | 0.9482037 | 1.017686e-06 | -13.79798
725.273 | 12.1072 | 0.0372022 | -0.00328384 | 998.423 | 0.001001579 | 996848.5 | 0.9971968 | 0.9470545 | 9.500486e-07 | -13.86675
758.389 | 12.0686 | 0.0370837 | 0.0117453 | 1031.539 | 0.0009694253 | 1064072.7 | 0.9976343 | 0.9513617 | 8.940759e-07 | -13.92748
792.358 | 12.101 | 0.0371833 | -0.00967716 | 1065.508 | 0.0009385195 | 1135307.3 | 0.9972666 | 0.9477177 | 8.347676e-07 | -13.99611
826.295 | 12.0284 | 0.0369603 | 0.021663 | 1099.445 | 0.0009095498 | 1208779.3 | 0.99809 | 0.9562959 | 7.911253e-07 | -14.04981
860.852 | 12.0535 | 0.0370372 | -0.00739754 | 1134.002 | 0.0008818327 | 1285960.5 | 0.997806 | 0.95316 | 7.412047e-07 | -14.11499
896.532 | 12.0533 | 0.0370367 | 4.40742e-05 | 1169.682 | 0.0008549332 | 1368156.0 | 0.9978079 | 0.9531797 | 6.966893e-07 | -14.17693
929.631 | 11.9724 | 0.036788 | 0.0240477 | 1202.781 | 0.0008314065 | 1446682.1 | 0.9987261 | 0.9643089 | 6.665658e-07 | -14.22113
963.335 | 11.9484 | 0.0367144 | 0.00714656 | 1236.485 | 0.0008087441 | 1528895.2 | 0.9989979 | 0.968344 | 6.33362e-07 | -14.27222
993.638 | 11.941 | 0.0366916 | 0.00229388 | 1266.788 | 0.0007893981 | 1604751.8 | 0.9990821 | 0.9697029 | 6.042697e-07 | -14.31925
997.519 | 11.8602 | 0.0364433 | 0.0237663 | 1270.669 | 0.000786987 | 1614599.7 | 0.9999989 | 0.9989475 | 6.186967e-07 | -14.29565

## F1
T© | Wt loss % | W (mg) | DTA | T(K) | 1/T | T2 | α | minusln(1-α) | minusln(1-α)/T² | ln[minusln(1-α)/T²]
32.8338 | 100 | 0.307274 | 0 | 305.9838 | 0.003268147 | 93626.09 | 0 | 0 | 0 | #NUM!
32.7316 | 99.0687 | 0.304412 | 0.0973527 | 305.8816 | 0.003269239 | 93563.55 | 0.01056748 | 0.01062371 | 1.135454e-07 | -15.99106
36.8298 | 99.1958 | 0.304803 | -0.0363173 | 309.9798 | 0.003226017 | 96087.48 | 0.009123771 | 0.009165647 | 9.538857e-08 | -16.16531
66.9521 | 98.0231 | 0.3012 | 0.31271 | 340.1021 | 0.002940294 | 115669.4 | 0.02242727 | 0.02268259 | 1.960983e-07 | -15.44465
97.8308 | 94.6203 | 0.290744 | 1.01575 | 370.9808 | 0.002695557 | 137626.8 | 0.06103437 | 0.06297641 | 4.575884e-07 | -14.5973
113.423 | 92.8027 | 0.285159 | 0.53199 | 386.573 | 0.002586834 | 149438.7 | 0.08165609 | 0.08518333 | 5.700219e-07 | -14.37759
119.221 | 92.4438 | 0.284056 | 0.106594 | 392.371 | 0.002548608 | 153955 | 0.08572874 | 0.08962797 | 5.821699e-07 | -14.3565
137.753 | 92.001 | 0.282695 | 0.13419 | 410.903 | 0.002433664 | 168841.3 | 0.09075401 | 0.09513961 | 5.634855e-07 | -14.38912
173.571 | 91.4085 | 0.280875 | 0.176865 | 446.721 | 0.002238534 | 199559.7 | 0.09747407 | 0.1025579 | 5.139208e-07 | -14.4812
211.799 | 89.9594 | 0.276422 | 0.428306 | 484.949 | 0.002062073 | 235175.5 | 0.1139161 | 0.1209436 | 5.142694e-07 | -14.48052
245.435 | 85.8155 | 0.263689 | 1.28826 | 518.585 | 0.001928324 | 268930.4 | 0.1609306 | 0.1754619 | 6.524434e-07 | -14.24254
283.041 | 61.6121 | 0.189318 | 6.72317 | 556.191 | 0.001797944 | 309348.4 | 0.4355336 | 0.5718744 | 1.848642e-06 | -13.20106
318.924 | 47.7155 | 0.146618 | 4.08722 | 592.074 | 0.001688978 | 350551.6 | 0.5931965 | 0.899425 | 2.565742e-06 | -12.87326
355.645 | 41.3192 | 0.126963 | 1.86301 | 628.795 | 0.001590343 | 395383.2 | 0.6657694 | 1.095924 | 2.771803e-06 | -12.79601
389.922 | 36.585 | 0.112416 | 1.42741 | 663.072 | 0.001508132 | 439664.5 | 0.7194819 | 1.271117 | 2.891107e-06 | -12.75387
422.963 | 31.9706 | 0.0982375 | 1.43451 | 696.113 | 0.001436548 | 484573.3 | 0.7718337 | 1.477681 | 3.049447e-06 | -12.70055 | m | c | R2 | Ea
456.298 | 27.4899 | 0.0844695 | 1.37164 | 729.448 | 0.0013709 | 532094.4 | 0.8226699 | 1.729742 | 3.250818e-06 | -12.6366 | 3498 | 7.2255 | 0.9 | 29.082372
489.891 | 22.9438 | 0.0705004 | 1.39882 | 763.041 | 0.001310546 | 582231.6 | 0.8742485 | 2.073448 | 3.561208e-06 | -12.54541 | 2548.3 | 9.1303 | 0.93 | 21.1865662
524.429 | 18.5309 | 0.0569408 | 1.31727 | 797.579 | 0.001253794 | 636132.3 | 0.9243152 | 2.581177 | 4.057611e-06 | -12.41492
557.945 | 14.9435 | 0.0459174 | 1.10953 | 831.095 | 0.001203232 | 690718.9 | 0.9650173 | 3.352902 | 4.85422e-06 | -12.23566
591.213 | 12.6066 | 0.0387368 | 0.722744 | 864.363 | 0.001156921 | 747123.4 | 0.9915305 | 4.771285 | 6.386208e-06 | -11.96137
624.475 | 12.3682 | 0.0380042 | 0.0729894 | 897.625 | 0.001114051 | 805730.6 | 0.9942355 | 5.15604 | 6.399211e-06 | -11.95934
658.718 | 12.2711 | 0.0377059 | 0.0291255 | 931.868 | 0.001073113 | 868378 | 0.9953369 | 5.368084 | 6.181737e-06 | -11.99391
692.109 | 12.0965 | 0.0371696 | 0.053979 | 965.259 | 0.001035991 | 931724.9 | 0.9973171 | 5.920874 | 6.354745e-06 | -11.96631
725.273 | 12.1072 | 0.0372022 | -0.00328384 | 998.423 | 0.001001579 | 996848.5 | 0.9971968 | 5.876985 | 5.895565e-06 | -12.04131
758.389 | 12.0686 | 0.0370837 | 0.0117453 | 1031.539 | 0.0009694253 | 1064072.7 | 0.9976343 | 6.046689 | 5.68259e-06 | -12.0781
792.358 | 12.101 | 0.0371833 | -0.00967716 | 1065.508 | 0.0009385195 | 1135307.3 | 0.9972666 | 5.902195 | 5.198764e-06 | -12.16709
826.295 | 12.0284 | 0.0369603 | 0.021663 | 1099.445 | 0.0009095498 | 1208779.3 | 0.99809 | 6.260627 | 5.179297e-06 | -12.17084
860.852 | 12.0535 | 0.0370372 | -0.00739754 | 1134.002 | 0.0008818327 | 1285960.5 | 0.997806 | 6.122034 | 4.76067e-06 | -12.25512
896.532 | 12.0533 | 0.0370367 | 4.40742e-05 | 1169.682 | 0.0008549332 | 1368156.0 | 0.9978079 | 6.122876 | 4.475276e-06 | -12.31694
929.631 | 11.9724 | 0.036788 | 0.0240477 | 1202.781 | 0.0008314065 | 1446682.1 | 0.9987261 | 6.665706 | 4.607582e-06 | -12.28781
963.335 | 11.9484 | 0.0367144 | 0.00714656 | 1236.485 | 0.0008087441 | 1528895.2 | 0.9989979 | 6.905657 | 4.516763e-06 | -12.30772
993.638 | 11.941 | 0.0366916 | 0.00229388 | 1266.788 | 0.0007893981 | 1604751.8 | 0.9990821 | 6.993405 | 4.357936e-06 | -12.34351
997.519 | 11.8602 | 0.0364433 | 0.0237663 | 1270.669 | 0.000786987 | 1614599.7 | 0.9999989 | 13.71322 | 8.493265e-06 | -11.67624

## R4
T© | Wt loss % | W (mg) | DTA | T(K) | 1/T | T2 | α | 2*(((1-α)^-0.5)-1) | (2*(((1-α)^-0.5)-1))/T² | ln((2*(((1-α)^-0.5)-1))/T²)
32.8338 | 100 | 0.307274 | 0 | 305.9838 | 0.003268147 | 93626.09 | 0 | 0 | 0 | #NUM!
32.7316 | 99.0687 | 0.304412 | 0.0973527 | 305.8816 | 0.003269239 | 93563.55 | 0.01056748 | 0.01065197 | 1.138475e-07 | -15.98841
36.8298 | 99.1958 | 0.304803 | -0.0363173 | 309.9798 | 0.003226017 | 96087.48 | 0.009123771 | 0.009186682 | 9.560748e-08 | -16.16301
66.9521 | 98.0231 | 0.3012 | 0.31271 | 340.1021 | 0.002940294 | 115669.4 | 0.02242727 | 0.0228117 | 1.972146e-07 | -15.43897
97.8308 | 94.6203 | 0.290744 | 1.01575 | 370.9808 | 0.002695557 | 137626.8 | 0.06103437 | 0.0639784 | 4.648689e-07 | -14.58151
113.423 | 92.8027 | 0.285159 | 0.53199 | 386.573 | 0.002586834 | 149438.7 | 0.08165609 | 0.08702341 | 5.823352e-07 | -14.35622
119.221 | 92.4438 | 0.284056 | 0.106594 | 392.371 | 0.002548608 | 153955 | 0.08572874 | 0.0916666 | 5.954116e-07 | -14.33401
137.753 | 92.001 | 0.282695 | 0.13419 | 410.903 | 0.002433664 | 168841.3 | 0.09075401 | 0.09743881 | 5.77103e-07 | -14.36525
173.571 | 91.4085 | 0.280875 | 0.176865 | 446.721 | 0.002238534 | 199559.7 | 0.09747407 | 0.1052329 | 5.273256e-07 | -14.45545
211.799 | 89.9594 | 0.276422 | 0.428306 | 484.949 | 0.002062073 | 235175.5 | 0.1139161 | 0.1246753 | 5.301371e-07 | -14.45013
245.435 | 85.8155 | 0.263689 | 1.28826 | 518.585 | 0.001928324 | 268930.4 | 0.1609306 | 0.1833887 | 6.819188e-07 | -14.19836
283.041 | 61.6121 | 0.189318 | 6.72317 | 556.191 | 0.001797944 | 309348.4 | 0.4355336 | 0.6620178 | 2.140039e-06 | -13.05469
318.924 | 47.7155 | 0.146618 | 4.08722 | 592.074 | 0.001688978 | 350551.6 | 0.5931965 | 1.135723 | 3.239816e-06 | -12.63999
355.645 | 41.3192 | 0.126963 | 1.86301 | 628.795 | 0.001590343 | 395383.2 | 0.6657694 | 1.459449 | 3.691227e-06 | -12.50955
389.922 | 36.585 | 0.112416 | 1.42741 | 663.072 | 0.001508132 | 439664.5 | 0.7194819 | 1.776153 | 4.039791e-06 | -12.41932
422.963 | 31.9706 | 0.0982375 | 1.43451 | 696.113 | 0.001436548 | 484573.3 | 0.7718337 | 2.187013 | 4.513275e-06 | -12.30849 | m | c | R2 | Ea
456.298 | 27.4899 | 0.0844695 | 1.37164 | 729.448 | 0.0013709 | 532094.4 | 0.8226699 | 2.7494 | 5.167128e-06 | -12.17319 | 4049.1 | 5.9956 | 0.91 | 33.6642174
489.891 | 22.9438 | 0.0705004 | 1.39882 | 763.041 | 0.001310546 | 582231.6 | 0.8742485 | 3.639926 | 6.251682e-06 | -11.98266 | 6305.9 | 3.5165 | 0.91 | 52.4272526
524.429 | 18.5309 | 0.0569408 | 1.31727 | 797.579 | 0.001253794 | 636132.3 | 0.9243152 | 5.269852 | 8.284208e-06 | -11.70116
557.945 | 14.9435 | 0.0459174 | 1.10953 | 831.095 | 0.001203232 | 690718.9 | 0.9650173 | 8.693093 | 1.258557e-05 | -11.28296
591.213 | 12.6066 | 0.0387368 | 0.722744 | 864.363 | 0.001156921 | 747123.4 | 0.9915305 | 19.73209 | 2.641075e-05 | -10.54174
624.475 | 12.3682 | 0.0380042 | 0.0729894 | 897.625 | 0.001114051 | 805730.6 | 0.9942355 | 24.34207 | 3.021118e-05 | -10.4073
658.718 | 12.2711 | 0.0377059 | 0.0291255 | 931.868 | 0.001073113 | 868378 | 0.9953369 | 27.28834 | 3.142449e-05 | -10.36792
692.109 | 12.0965 | 0.0371696 | 0.053979 | 965.259 | 0.001035991 | 931724.9 | 0.9973171 | 36.61282 | 3.929574e-05 | -10.14439
725.273 | 12.1072 | 0.0372022 | -0.00328384 | 998.423 | 0.001001579 | 996848.5 | 0.9971968 | 35.77471 | 3.588781e-05 | -10.23511
758.389 | 12.0686 | 0.0370837 | 0.0117453 | 1031.539 | 0.0009694253 | 1064072.7 | 0.9976343 | 39.11988 | 3.676429e-05 | -10.21098
792.358 | 12.101 | 0.0371833 | -0.00967716 | 1065.508 | 0.0009385195 | 1135307.3 | 0.9972666 | 36.25386 | 3.193308e-05 | -10.35187
826.295 | 12.0284 | 0.0369603 | 0.021663 | 1099.445 | 0.0009095498 | 1208779.3 | 0.99809 | 43.76231 | 3.620372e-05 | -10.22635
860.852 | 12.0535 | 0.0370372 | -0.00739754 | 1134.002 | 0.0008818327 | 1285960.5 | 0.997806 | 40.69852 | 3.164835e-05 | -10.36082
896.532 | 12.0533 | 0.0370367 | 4.40742e-05 | 1169.682 | 0.0008549332 | 1368156.0 | 0.9978079 | 40.7165 | 2.976013e-05 | -10.42234
929.631 | 11.9724 | 0.036788 | 0.0240477 | 1202.781 | 0.0008314065 | 1446682.1 | 0.9987261 | 54.03632 | 3.73519e-05 | -10.19513
963.335 | 11.9484 | 0.0367144 | 0.00714656 | 1236.485 | 0.0008087441 | 1528895.2 | 0.9989979 | 61.17922 | 4.001531e-05 | -10.12625
993.638 | 11.941 | 0.0366916 | 0.00229388 | 1266.788 | 0.0007893981 | 1604751.8 | 0.9990821 | 64.01287 | 3.988958e-05 | -10.1294
997.519 | 11.8602 | 0.0364433 | 0.0237663 | 1270.669 | 0.000786987 | 1614599.7 | 0.9999989 | 1898.284 | 0.0011757 | -6.745892

## R3
T© | Wt loss % | W (mg) | DTA | T(K) | 1/T | T2 | α | 0.5*(((1-α)^-2)-1) | (0.5*(((1-α)^-2)-1))/T² | ln((0.5*(((1-α)^-2)-1))/T²)
32.8338 | 100 | 0.307274 | 0 | 305.9838 | 0.003268147 | 93626.09 | 0 | 0 | 0 | #NUM!
32.7316 | 99.0687 | 0.304412 | 0.0973527 | 305.8816 | 0.003269239 | 93563.55 | 0.01056748 | 0.01073737 | 1.147602e-07 | -15.98042
36.8298 | 99.1958 | 0.304803 | -0.0363173 | 309.9798 | 0.003226017 | 96087.48 | 0.009123771 | 0.009250172 | 9.626824e-08 | -16.15613
66.9521 | 98.0231 | 0.3012 | 0.31271 | 340.1021 | 0.002940294 | 115669.4 | 0.02242727 | 0.02320495 | 2.006144e-07 | -15.42188
97.8308 | 94.6203 | 0.290744 | 1.01575 | 370.9808 | 0.002695557 | 137626.8 | 0.06103437 | 0.06711432 | 4.876546e-07 | -14.53366
113.423 | 92.8027 | 0.285159 | 0.53199 | 386.573 | 0.002586834 | 149438.7 | 0.08165609 | 0.09286976 | 6.214573e-07 | -14.2912
119.221 | 92.4438 | 0.284056 | 0.106594 | 392.371 | 0.002548608 | 153955 | 0.08572874 | 0.09816344 | 6.376113e-07 | -14.26554
137.753 | 92.001 | 0.282695 | 0.13419 | 410.903 | 0.002433664 | 168841.3 | 0.09075401 | 0.1047936 | 6.206637e-07 | -14.29248
173.571 | 91.4085 | 0.280875 | 0.176865 | 446.721 | 0.002238534 | 199559.7 | 0.09747407 | 0.1138336 | 5.704237e-07 | -14.37689
211.799 | 89.9594 | 0.276422 | 0.428306 | 484.949 | 0.002062073 | 235175.5 | 0.1139161 | 0.1368252 | 5.818005e-07 | -14.35714
245.435 | 85.8155 | 0.263689 | 1.28826 | 518.585 | 0.001928324 | 268930.4 | 0.1609306 | 0.2101895 | 7.815759e-07 | -14.06195
283.041 | 61.6121 | 0.189318 | 6.72317 | 556.191 | 0.001797944 | 309348.4 | 0.4355336 | 1.069256 | 3.456478e-06 | -12.57526
318.924 | 47.7155 | 0.146618 | 4.08722 | 592.074 | 0.001688978 | 350551.6 | 0.5931965 | 2.521347 | 7.192513e-06 | -11.84247
355.645 | 41.3192 | 0.126963 | 1.86301 | 628.795 | 0.001590343 | 395383.2 | 0.6657694 | 3.975872 | 1.005574e-05 | -11.50737
389.922 | 36.585 | 0.112416 | 1.42741 | 663.072 | 0.001508132 | 439664.5 | 0.7194819 | 5.854014 | 1.331473e-05 | -11.22664
422.963 | 31.9706 | 0.0982375 | 1.43451 | 696.113 | 0.001436548 | 484573.3 | 0.7718337 | 9.104331 | 1.878835e-05 | -10.88227 | m | c | R2 | Ea
456.298 | 27.4899 | 0.0844695 | 1.37164 | 729.448 | 0.0013709 | 532094.4 | 0.8226699 | 15.40028 | 2.894277e-05 | -10.45019 | 6236.5 | 1.6024 | 0.95 | 51.850261
489.891 | 22.9438 | 0.0705004 | 1.39882 | 763.041 | 0.001310546 | 582231.6 | 0.8742485 | 31.11868 | 5.344726e-05 | -9.836815 | 22546 | 20.469 | 0.9 | 187.447444
524.429 | 18.5309 | 0.0569408 | 1.31727 | 797.579 | 0.001253794 | 636132.3 | 0.9243152 | 86.78754 | 0.00013643 | -8.899699
557.945 | 14.9435 | 0.0459174 | 1.10953 | 831.095 | 0.001203232 | 690718.9 | 0.9650173 | 408.067 | 0.000590786 | -7.434057
591.213 | 12.6066 | 0.0387368 | 0.722744 | 864.363 | 0.001156921 | 747123.4 | 0.9915305 | 6969.867 | 0.009328937 | -4.674634
624.475 | 12.3682 | 0.0380042 | 0.0729894 | 897.625 | 0.001114051 | 805730.6 | 0.9942355 | 15046.49 | 0.01867434 | -3.980605
658.718 | 12.2711 | 0.0377059 | 0.0291255 | 931.868 | 0.001073113 | 868378 | 0.9953369 | 22994.26 | 0.02647955 | -3.631383
692.109 | 12.0965 | 0.0371696 | 0.053979 | 965.259 | 0.001035991 | 931724.9 | 0.9973171 | 69466.09 | 0.07455643 | -2.596199
725.273 | 12.1072 | 0.0372022 | -0.00328384 | 998.423 | 0.001001579 | 996848.5 | 0.9971968 | 63628.39 | 0.06382955 | -2.751539
758.389 | 12.0686 | 0.0370837 | 0.0117453 | 1031.539 | 0.0009694253 | 1064072.7 | 0.9976343 | 89341.84 | 0.08396215 | -2.477389
792.358 | 12.101 | 0.0371833 | -0.00967716 | 1065.508 | 0.0009385195 | 1135307.3 | 0.9972666 | 66918.78 | 0.05894332 | -2.831179
826.295 | 12.0284 | 0.0369603 | 0.021663 | 1099.445 | 0.0009095498 | 1208779.3 | 0.99809 | 137050.4 | 0.1133791 | -2.177018
860.852 | 12.0535 | 0.0370372 | -0.00739754 | 1134.002 | 0.0008818327 | 1285960.5 | 0.997806 | 103872.2 | 0.08077402 | -2.5161
896.532 | 12.0533 | 0.0370367 | 4.40742e-05 | 1169.682 | 0.0008549332 | 1368156.0 | 0.9978079 | 104047.2 | 0.07604925 | -2.576374
929.631 | 11.9724 | 0.036788 | 0.0240477 | 1202.781 | 0.0008314065 | 1446682.1 | 0.9987261 | 308125.7 | 0.2129878 | -1.54652
963.335 | 11.9484 | 0.0367144 | 0.00714656 | 1236.485 | 0.0008087441 | 1528895.2 | 0.9989979 | 497905.2 | 0.3256634 | -1.121891
993.638 | 11.941 | 0.0366916 | 0.00229388 | 1266.788 | 0.0007893981 | 1604751.8 | 0.9990821 | 593422.7 | 0.3697909 | -0.9948175
997.519 | 11.8602 | 0.0364433 | 0.0237663 | 1270.669 | 0.000786987 | 1614599.7 | 0.9999989 | 407496836411.1 | 252382.6 | 12.4387

## R2
T© | Wt loss % | W (mg) | DTA | T(K) | 1/T | T2 | α | (1-α)ln(1-α)+α | ((1-α)ln(1-α)+α)/T² | ln(((1-α)ln(1-α)+α)/T²)
32.8338 | 100 | 0.307274 | 0 | 305.9838 | 0.003268147 | 93626.09 | 0 | 0 | 0 | #NUM!
32.7316 | 99.0687 | 0.304412 | 0.0973527 | 305.8816 | 0.003269239 | 93563.55 | 0.01056748 | 5.60335e-05 | 5.988817e-10 | -21.23596
36.8298 | 99.1958 | 0.304803 | -0.0363173 | 309.9798 | 0.003226017 | 96087.48 | 0.009123771 | 4.174876e-05 | 4.34487e-10 | -21.55686
66.9521 | 98.0231 | 0.3012 | 0.31271 | 340.1021 | 0.002940294 | 115669.4 | 0.02242727 | 0.0002533927 | 2.190662e-09 | -19.93906
97.8308 | 94.6203 | 0.290744 | 1.01575 | 370.9808 | 0.002695557 | 137626.8 | 0.06103437 | 0.001901692 | 1.381775e-08 | -18.09731
113.423 | 92.8027 | 0.285159 | 0.53199 | 386.573 | 0.002586834 | 149438.7 | 0.08165609 | 0.003428499 | 2.294251e-08 | -17.59027
119.221 | 92.4438 | 0.284056 | 0.106594 | 392.371 | 0.002548608 | 153955 | 0.08572874 | 0.003784464 | 2.458163e-08 | -17.52127
137.753 | 92.001 | 0.282695 | 0.13419 | 410.903 | 0.002433664 | 168841.3 | 0.09075401 | 0.004248706 | 2.51639e-08 | -17.49786
173.571 | 91.4085 | 0.280875 | 0.176865 | 446.721 | 0.002238534 | 199559.7 | 0.09747407 | 0.004912944 | 2.461892e-08 | -17.51975
211.799 | 89.9594 | 0.276422 | 0.428306 | 484.949 | 0.002062073 | 235175.5 | 0.1139161 | 0.006749885 | 2.870148e-08 | -17.36632
245.435 | 85.8155 | 0.263689 | 1.28826 | 518.585 | 0.001928324 | 268930.4 | 0.1609306 | 0.01370593 | 5.096459e-08 | -16.79213
283.041 | 61.6121 | 0.189318 | 6.72317 | 556.191 | 0.001797944 | 309348.4 | 0.4355336 | 0.1127297 | 3.644101e-07 | -14.82499
318.924 | 47.7155 | 0.146618 | 4.08722 | 592.074 | 0.001688978 | 350551.6 | 0.5931965 | 0.2273073 | 6.484273e-07 | -14.24872
355.645 | 41.3192 | 0.126963 | 1.86301 | 628.795 | 0.001590343 | 395383.2 | 0.6657694 | 0.2994781 | 7.574376e-07 | -14.09332
389.922 | 36.585 | 0.112416 | 1.42741 | 663.072 | 0.001508132 | 439664.5 | 0.7194819 | 0.3629106 | 8.254261e-07 | -14.00737
422.963 | 31.9706 | 0.0982375 | 1.43451 | 696.113 | 0.001436548 | 484573.3 | 0.7718337 | 0.4346768 | 8.970301e-07 | -13.92418 | m | c | R2 | Ea
456.298 | 27.4899 | 0.0844695 | 1.37164 | 729.448 | 0.0013709 | 532094.4 | 0.8226699 | 0.5159344 | 9.696296e-07 | -13.84635 | 6705.8 | 3.4023 | 0.9 | 55.7520212
489.891 | 22.9438 | 0.0705004 | 1.39882 | 763.041 | 0.001310546 | 582231.6 | 0.8742485 | 0.6135094 | 1.053721e-06 | -13.76318 | 1061.2 | 12.378 | 0.9 | 8.8228168
524.429 | 18.5309 | 0.0569408 | 1.31727 | 797.579 | 0.001253794 | 636132.3 | 0.9243152 | 0.7289592 | 1.145924e-06 | -13.6793
557.945 | 14.9435 | 0.0459174 | 1.10953 | 831.095 | 0.001203232 | 690718.9 | 0.9650173 | 0.8477237 | 1.227306e-06 | -13.61069
591.213 | 12.6066 | 0.0387368 | 0.722744 | 864.363 | 0.001156921 | 747123.4 | 0.9915305 | 0.9511202 | 1.273043e-06 | -13.5741
624.475 | 12.3682 | 0.0380042 | 0.0729894 | 897.625 | 0.001114051 | 805730.6 | 0.9942355 | 0.9645136 | 1.197067e-06 | -13.63564
658.718 | 12.2711 | 0.0377059 | 0.0291255 | 931.868 | 0.001073113 | 868378 | 0.9953369 | 0.9703053 | 1.117377e-06 | -13.70453
692.109 | 12.0965 | 0.0371696 | 0.053979 | 965.259 | 0.001035991 | 931724.9 | 0.9973171 | 0.9814323 | 1.05335e-06 | -13.76354
725.273 | 12.1072 | 0.0372022 | -0.00328384 | 998.423 | 0.001001579 | 996848.5 | 0.9971968 | 0.9807223 | 9.838228e-07 | -13.83182
758.389 | 12.0686 | 0.0370837 | 0.0117453 | 1031.539 | 0.0009694253 | 1064072.7 | 0.9976343 | 0.9833298 | 9.24119e-07 | -13.89443
792.358 | 12.101 | 0.0371833 | -0.00967716 | 1065.508 | 0.0009385195 | 1135307.3 | 0.9972666 | 0.9811333 | 8.642006e-07 | -13.96146
826.295 | 12.0284 | 0.0369603 | 0.021663 | 1099.445 | 0.0009095498 | 1208779.3 | 0.99809 | 0.9861319 | 8.15808e-07 | -14.01909
860.852 | 12.0535 | 0.0370372 | -0.00739754 | 1134.002 | 0.0008818327 | 1285960.5 | 0.997806 | 0.9843743 | 7.654779e-07 | -14.08277
896.532 | 12.0533 | 0.0370367 | 4.40742e-05 | 1169.682 | 0.0008549332 | 1368156.0 | 0.9978079 | 0.9843856 | 7.194981e-07 | -14.14471
929.631 | 11.9724 | 0.036788 | 0.0240477 | 1202.781 | 0.0008314065 | 1446682.1 | 0.9987261 | 0.990235 | 6.844869e-07 | -14.1946
963.335 | 11.9484 | 0.0367144 | 0.00714656 | 1236.485 | 0.0008087441 | 1528895.2 | 0.9989979 | 0.9920777 | 6.488854e-07 | -14.24801
993.638 | 11.941 | 0.0366916 | 0.00229388 | 1266.788 | 0.0007893981 | 1604751.8 | 0.9990821 | 0.9926627 | 6.185771e-07 | -14.29584
997.519 | 11.8602 | 0.0364433 | 0.0237663 | 1270.669 | 0.000786987 | 1614599.7 | 0.9999989 | 0.9999837 | 6.193385e-07 | -14.29461

## R1
T© | Wt loss % | W (mg) | DTA | T(K) | 1/T | T2 | α | α² | α²/T² | ln[α²/T²]
32.8338 | 100 | 0.307274 | 0 | 305.9838 | 0.003268147 | 93626.09 | 0 | 0 | 0 | #NUM!
32.7316 | 99.0687 | 0.304412 | 0.0973527 | 305.8816 | 0.003269239 | 93563.55 | 0.01056748 | 0.0001116715 | 1.193537e-09 | -20.54634
36.8298 | 99.1958 | 0.304803 | -0.0363173 | 309.9798 | 0.003226017 | 96087.48 | 0.009123771 | 8.32432e-05 | 8.663272e-10 | -20.86676
66.9521 | 98.0231 | 0.3012 | 0.31271 | 340.1021 | 0.002940294 | 115669.4 | 0.02242727 | 0.0005029824 | 4.348447e-09 | -19.25345
97.8308 | 94.6203 | 0.290744 | 1.01575 | 370.9808 | 0.002695557 | 137626.8 | 0.06103437 | 0.003725195 | 2.706737e-08 | -17.42494
113.423 | 92.8027 | 0.285159 | 0.53199 | 386.573 | 0.002586834 | 149438.7 | 0.08165609 | 0.006667717 | 4.461841e-08 | -16.92512
119.221 | 92.4438 | 0.284056 | 0.106594 | 392.371 | 0.002548608 | 153955 | 0.08572874 | 0.007349417 | 4.773743e-08 | -16.85755
137.753 | 92.001 | 0.282695 | 0.13419 | 410.903 | 0.002433664 | 168841.3 | 0.09075401 | 0.008236291 | 4.878126e-08 | -16.83592
173.571 | 91.4085 | 0.280875 | 0.176865 | 446.721 | 0.002238534 | 199559.7 | 0.09747407 | 0.009501194 | 4.76108e-08 | -16.86021
211.799 | 89.9594 | 0.276422 | 0.428306 | 484.949 | 0.002062073 | 235175.5 | 0.1139161 | 0.01297687 | 5.51795e-08 | -16.71267
245.435 | 85.8155 | 0.263689 | 1.28826 | 518.585 | 0.001928324 | 268930.4 | 0.1609306 | 0.02589866 | 9.630248e-08 | -16.15577
283.041 | 61.6121 | 0.189318 | 6.72317 | 556.191 | 0.001797944 | 309348.4 | 0.4355336 | 0.1896895 | 6.131905e-07 | -14.30459
318.924 | 47.7155 | 0.146618 | 4.08722 | 592.074 | 0.001688978 | 350551.6 | 0.5931965 | 0.3518821 | 1.003795e-06 | -13.81172
355.645 | 41.3192 | 0.126963 | 1.86301 | 628.795 | 0.001590343 | 395383.2 | 0.6657694 | 0.4432489 | 1.121062e-06 | -13.70123
389.922 | 36.585 | 0.112416 | 1.42741 | 663.072 | 0.001508132 | 439664.5 | 0.7194819 | 0.5176542 | 1.177385e-06 | -13.65222
422.963 | 31.9706 | 0.0982375 | 1.43451 | 696.113 | 0.001436548 | 484573.3 | 0.7718337 | 0.5957273 | 1.229385e-06 | -13.609 | m | c | R2 | Ea
456.298 | 27.4899 | 0.0844695 | 1.37164 | 729.448 | 0.0013709 | 532094.4 | 0.8226699 | 0.6767857 | 1.271928e-06 | -13.57498 | 6112.8 | 3.9484 | 0.88 | 50.8218192
489.891 | 22.9438 | 0.0705004 | 1.39882 | 763.041 | 0.001310546 | 582231.6 | 0.8742485 | 0.7643105 | 1.312726e-06 | -13.5434 | 82.508 | 13.455 | 0.05 | 0.685971512
524.429 | 18.5309 | 0.0569408 | 1.31727 | 797.579 | 0.001253794 | 636132.3 | 0.9243152 | 0.8543585 | 1.343052e-06 | -13.52057
557.945 | 14.9435 | 0.0459174 | 1.10953 | 831.095 | 0.001203232 | 690718.9 | 0.9650173 | 0.9312584 | 1.348245e-06 | -13.51671
591.213 | 12.6066 | 0.0387368 | 0.722744 | 864.363 | 0.001156921 | 747123.4 | 0.9915305 | 0.9831328 | 1.315891e-06 | -13.541
624.475 | 12.3682 | 0.0380042 | 0.0729894 | 897.625 | 0.001114051 | 805730.6 | 0.9942355 | 0.9885043 | 1.226842e-06 | -13.61107
658.718 | 12.2711 | 0.0377059 | 0.0291255 | 931.868 | 0.001073113 | 868378 | 0.9953369 | 0.9906956 | 1.140858e-06 | -13.68373
692.109 | 12.0965 | 0.0371696 | 0.053979 | 965.259 | 0.001035991 | 931724.9 | 0.9973171 | 0.9946415 | 1.067527e-06 | -13.75017
725.273 | 12.1072 | 0.0372022 | -0.00328384 | 998.423 | 0.001001579 | 996848.5 | 0.9971968 | 0.9944014 | 9.975452e-07 | -13.81797
758.389 | 12.0686 | 0.0370837 | 0.0117453 | 1031.539 | 0.0009694253 | 1064072.7 | 0.9976343 | 0.9952742 | 9.353442e-07 | -13.88235
792.358 | 12.101 | 0.0371833 | -0.00967716 | 1065.508 | 0.0009385195 | 1135307.3 | 0.9972666 | 0.9945406 | 8.7601e-07 | -13.94789
826.295 | 12.0284 | 0.0369603 | 0.021663 | 1099.445 | 0.0009095498 | 1208779.3 | 0.99809 | 0.9961836 | 8.241236e-07 | -14.00895
860.852 | 12.0535 | 0.0370372 | -0.00739754 | 1134.002 | 0.0008818327 | 1285960.5 | 0.997806 | 0.9956168 | 7.742204e-07 | -14.07141
896.532 | 12.0533 | 0.0370367 | 4.40742e-05 | 1169.682 | 0.0008549332 | 1368156.0 | 0.9978079 | 0.9956205 | 7.277098e-07 | -14.13336
929.631 | 11.9724 | 0.036788 | 0.0240477 | 1202.781 | 0.0008314065 | 1446682.1 | 0.9987261 | 0.9974539 | 6.894769e-07 | -14.18733
963.335 | 11.9484 | 0.0367144 | 0.00714656 | 1236.485 | 0.0008087441 | 1528895.2 | 0.9989979 | 0.9979968 | 6.527569e-07 | -14.24206
993.638 | 11.941 | 0.0366916 | 0.00229388 | 1266.788 | 0.0007893981 | 1604751.8 | 0.9990821 | 0.998165 | 6.220058e-07 | -14.29032
997.519 | 11.8602 | 0.0364433 | 0.0237663 | 1270.669 | 0.000786987 | 1614599.7 | 0.9999989 | 0.9999978 | 6.193472e-07 | -14.2946