## D4
T© | Wt loss % | W (mg) | DTA | T(K) | 1/T | T2 | α | (1-(⅔α)-(1-α)⅔) | (1-(⅔α)-(1-α)⅔)/T² | ln[(1-(⅔α)-(1-α)⅔)/T²]
32.7755 | 100 | 0.190372 | 0 | 305.9255 | 0.00326877 | 93590.41 | 0 | 0 | 0 | #NUM!
32.8871 | 94.326 | 0.17957 | 0.820337 | 306.0371 | 0.003267578 | 93658.71 | 0.05756339 | 0.000377728 | 4.033026e-09 | -19.32875
44.7263 | 95.105 | 0.181053 | -0.217391 | 317.8763 | 0.003145878 | 101045.3 | 0.04966055 | 0.0002801062 | 2.772084e-09 | -19.70367
81.0249 | 89.7482 | 0.170855 | 1.45432 | 354.1749 | 0.002823464 | 125439.9 | 0.1040052 | 0.001260433 | 1.004811e-08 | -18.41588
105.66 | 86.9923 | 0.165609 | 0.852349 | 378.81 | 0.002639846 | 143497.0161 | 0.1319609 | 0.002056856 | 1.433379e-08 | -18.06065
115.789 | 86.6131 | 0.164887 | 0.109388 | 388.939 | 0.002571097 | 151273.5 | 0.1358085 | 0.002182678 | 1.442868e-08 | -18.05405
123.872 | 87.1685 | 0.165944 | -0.16745 | 397.022 | 0.002518752 | 157626.5 | 0.1301757 | 0.001999825 | 1.268712e-08 | -18.18268
151.5 | 86.4584 | 0.164593 | 0.207812 | 424.65 | 0.00235488 | 180327.6225 | 0.1373752 | 0.002235056 | 1.239442e-08 | -18.20602
189.386 | 85.0359 | 0.161884 | 0.431078 | 462.536 | 0.002161994 | 213939.6 | 0.1518113 | 0.002749134 | 1.285005e-08 | -18.16992
225.642 | 81.8414 | 0.155803 | 0.95836 | 498.792 | 0.002004844 | 248793.5 | 0.1842167 | 0.004115088 | 1.654018e-08 | -17.91747
258.669 | 73.6167 | 0.140145 | 2.57022 | 531.819 | 0.001880339 | 282831.4 | 0.2676575 | 0.009082769 | 3.211372e-08 | -17.25398
297.05 | 41.7555 | 0.0794907 | 8.68941 | 570.2 | 0.001753771 | 325128.04 | 0.5908816 | 0.05494326 | 1.689896e-07 | -15.59343
332.318 | 30.6548 | 0.0583582 | 3.33019 | 605.468 | 0.001651615 | 366591.5 | 0.7034958 | 0.08629613 | 2.354013e-07 | -15.26197
368.436 | 22.8347 | 0.0434709 | 2.27771 | 641.586 | 0.001558638 | 411632.6 | 0.7828296 | 0.1167372 | 2.835957e-07 | -15.07572
402.613 | 15.51 | 0.0295266 | 2.20846 | 675.763 | 0.001479809 | 456655.6 | 0.8571381 | 0.1551842 | 3.398275e-07 | -14.89483
435.741 | 8.89389 | 0.0169315 | 2.05681 | 708.891 | 0.001410654 | 502526.4 | 0.9242569 | 0.2046571 | 4.072563e-07 | -14.71382 | m | c | R2 | Ea
468.835 | 4.09547 | 0.00779663 | 1.4689 | 741.985 | 0.001347736 | 550541.7 | 0.9729362 | 0.2610182 | 4.741116e-07 | -14.56182 | 4546.1 | 8.1209 | 0.81 | 37.7962754
503.08 | 2.58926 | 0.00492921 | 0.45643 | 776.23 | 0.001288278 | 602533.0129 | 0.9882166 | 0.2891538 | 4.798971e-07 | -14.54969 | 1196.9 | 13.05 | 0.66 | 9.9510266
537.119 | 2.4146 | 0.00459671 | 0.0531956 | 810.269 | 0.001234158 | 656535.9 | 0.9899884 | 0.2932973 | 4.467346e-07 | -14.6213
570.531 | 2.38871 | 0.00454743 | 0.00800701 | 843.681 | 0.001185282 | 711797.6 | 0.990251 | 0.2939372 | 4.129505e-07 | -14.69994
603.853 | 2.31951 | 0.00441569 | 0.0214024 | 877.003 | 0.001140247 | 769134.3 | 0.9909531 | 0.2956846 | 3.844382e-07 | -14.77148
637.123 | 2.22106 | 0.00422828 | 0.0302901 | 910.273 | 0.001098572 | 828596.9 | 0.9919518 | 0.2982721 | 3.599725e-07 | -14.83724
671.406 | 2.04302 | 0.00388934 | 0.0534127 | 944.556 | 0.001058698 | 892186 | 0.993758 | 0.3033194 | 3.399733e-07 | -14.8944
704.869 | 1.76936 | 0.00336837 | 0.0846363 | 978.019 | 0.001022475 | 956521.2 | 0.9965342 | 0.3124531 | 3.266558e-07 | -14.93436
737.833 | 1.82431 | 0.00347296 | -0.0169921 | 1010.983 | 0.0009891363 | 1022086.6 | 0.9959769 | 0.3104344 | 3.037261e-07 | -15.00714
771.717 | 1.75917 | 0.00334896 | 0.0194443 | 1044.867 | 0.0009570596 | 1091747.0 | 0.9966376 | 0.3128415 | 2.865512e-07 | -15.06535
804.984 | 1.78741 | 0.00340273 | -0.00860293 | 1078.134 | 0.0009275285 | 1162372.9 | 0.9963511 | 0.3117767 | 2.682243e-07 | -15.13144
839.735 | 1.77552 | 0.00338009 | 0.00346373 | 1112.885 | 0.0008985654 | 1238513.0 | 0.9964718 | 0.3122209 | 2.520933e-07 | -15.19347
873.617 | 1.71916 | 0.00327279 | 0.0170805 | 1146.767 | 0.0008720167 | 1315074.6 | 0.9970435 | 0.3144129 | 2.390837e-07 | -15.24645
909.289 | 1.64822 | 0.00313774 | 0.0202682 | 1182.439 | 0.0008457096 | 1398162.0 | 0.9977632 | 0.3174233 | 2.27029e-07 | -15.29819
942.833 | 1.57014 | 0.0029891 | 0.0233064 | 1215.983 | 0.0008223799 | 1478614.7 | 0.9985553 | 0.3212119 | 2.172384e-07 | -15.34227
976.388 | 1.51931 | 0.00289233 | 0.0151741 | 1249.538 | 0.0008002958 | 1561345.2 | 0.999071 | 0.3241209 | 2.075908e-07 | -15.3877
996.673 | 1.54329 | 0.002938 | -0.00723251 | 1269.823 | 0.0007875113 | 1612450.5 | 0.9988276 | 0.3226885 | 2.001231e-07 | -15.42433
998.649 | 1.42774 | 0.00271801 | 0.0341546 | 1271.799 | 0.0007862878 | 1617472.7 | 0.9999999 | 0.332986 | 2.058681e-07 | -15.39603

## D3
T© | Wt loss % | W (mg) | DTA | T(K) | 1/T | T2 | α | (1-(1-α)⅓)² | (1-(1-α)⅓)²/T² | ln[(1-(1-α)⅓)²/T²]
32.7755 | 100 | 0.190372 | 0 | 305.9255 | 0.00326877 | 93590.41 | 0 | 0 | 0 | #NUM!
32.8871 | 94.326 | 0.17957 | 0.820337 | 306.0371 | 0.003267578 | 93658.71 | 0.05756339 | 0.0003821571 | 4.080315e-09 | -19.31709
44.7263 | 95.105 | 0.181053 | -0.217391 | 317.8763 | 0.003145878 | 101045.3 | 0.04966055 | 0.0002828674 | 2.79941e-09 | -19.69386
81.0249 | 89.7482 | 0.170855 | 1.45432 | 354.1749 | 0.002823464 | 125439.9 | 0.1040052 | 0.001289505 | 1.027987e-08 | -18.39308
105.66 | 86.9923 | 0.165609 | 0.852349 | 378.81 | 0.002639846 | 143497.0161 | 0.1319609 | 0.002118992 | 1.47668e-08 | -18.03088
115.789 | 86.6131 | 0.164887 | 0.109388 | 388.939 | 0.002571097 | 151273.5 | 0.1358085 | 0.002250805 | 1.487904e-08 | -18.02331
123.872 | 87.1685 | 0.165944 | -0.16745 | 397.022 | 0.002518752 | 157626.5 | 0.1301757 | 0.002059312 | 1.30645e-08 | -18.15337
151.5 | 86.4584 | 0.164593 | 0.207812 | 424.65 | 0.00235488 | 180327.6225 | 0.1373752 | 0.002305734 | 1.278636e-08 | -18.17489
189.386 | 85.0359 | 0.161884 | 0.431078 | 462.536 | 0.002161994 | 213939.6 | 0.1518113 | 0.002846559 | 1.330543e-08 | -18.13509
225.642 | 81.8414 | 0.155803 | 0.95836 | 498.792 | 0.002004844 | 248793.5 | 0.1842167 | 0.00429727 | 1.727244e-08 | -17.87415
258.669 | 73.6167 | 0.140145 | 2.57022 | 531.819 | 0.001880339 | 282831.4 | 0.2676575 | 0.009708749 | 3.432698e-08 | -17.18733
297.05 | 41.7555 | 0.0794907 | 8.68941 | 570.2 | 0.001753771 | 325128.04 | 0.5908816 | 0.06626289 | 2.038055e-07 | -15.4061
332.318 | 30.6548 | 0.0583582 | 3.33019 | 605.468 | 0.001651615 | 366591.5 | 0.7034958 | 0.1108272 | 3.023179e-07 | -15.01179
368.436 | 22.8347 | 0.0434709 | 2.27771 | 641.586 | 0.001558638 | 411632.6 | 0.7828296 | 0.1588917 | 3.860036e-07 | -14.76742
402.613 | 15.51 | 0.0295266 | 2.20846 | 675.763 | 0.001479809 | 456655.6 | 0.8571381 | 0.2274308 | 4.980358e-07 | -14.51259
435.741 | 8.89389 | 0.0169315 | 2.05681 | 708.891 | 0.001410654 | 502526.4 | 0.9242569 | 0.3323884 | 6.614346e-07 | -14.22885 | m | c | R2 | Ea
468.835 | 4.09547 | 0.00779663 | 1.4689 | 741.985 | 0.001347736 | 550541.7 | 0.9729362 | 0.4891638 | 8.885135e-07 | -13.93372 | 4851.8 | 7.4169 | 0.81 | 40.3378652
503.08 | 2.58926 | 0.00492921 | 0.45643 | 776.23 | 0.001288278 | 602533.0129 | 0.9882166 | 0.5961471 | 9.894015e-07 | -13.82617 | 2762.6 | 10.341 | 0.86 | 22.9682564
537.119 | 2.4146 | 0.00459671 | 0.0531956 | 810.269 | 0.001234158 | 656535.9 | 0.9899884 | 0.6148795 | 9.365512e-07 | -13.88106
570.531 | 2.38871 | 0.00454743 | 0.00800701 | 843.681 | 0.001185282 | 711797.6 | 0.990251 | 0.6178663 | 8.680365e-07 | -13.95703
603.853 | 2.31951 | 0.00441569 | 0.0214024 | 877.003 | 0.001140247 | 769134.3 | 0.9909531 | 0.6261616 | 8.141122e-07 | -14.02117
637.123 | 2.22106 | 0.00422828 | 0.0302901 | 910.273 | 0.001098572 | 828596.9 | 0.9919518 | 0.6388431 | 7.709938e-07 | -14.07559
671.406 | 2.04302 | 0.00388934 | 0.0534127 | 944.556 | 0.001058698 | 892186 | 0.993758 | 0.6651463 | 7.455242e-07 | -14.10918
704.869 | 1.76936 | 0.00336837 | 0.0846363 | 978.019 | 0.001022475 | 956521.2 | 0.9965342 | 0.7197499 | 7.524663e-07 | -14.09991
737.833 | 1.82431 | 0.00347296 | -0.0169921 | 1010.983 | 0.0009891363 | 1022086.6 | 0.9959769 | 0.7067119 | 6.914403e-07 | -14.18449
771.717 | 1.75917 | 0.00334896 | 0.0194443 | 1044.867 | 0.0009570596 | 1091747.0 | 0.9966376 | 0.7223349 | 6.616321e-07 | -14.22856
804.984 | 1.78741 | 0.00340273 | -0.00860293 | 1078.134 | 0.0009275285 | 1162372.9 | 0.9963511 | 0.7153083 | 6.153862e-07 | -14.30102
839.735 | 1.77552 | 0.00338009 | 0.00346373 | 1112.885 | 0.0008985654 | 1238513.0 | 0.9964718 | 0.7182161 | 5.79902e-07 | -14.36041
873.617 | 1.71916 | 0.00327279 | 0.0170805 | 1146.767 | 0.0008720167 | 1315074.6 | 0.9970435 | 0.733074 | 5.574391e-07 | -14.39991
909.289 | 1.64822 | 0.00313774 | 0.0202682 | 1182.439 | 0.0008457096 | 1398162.0 | 0.9977632 | 0.7550808 | 5.400524e-07 | -14.4316
942.833 | 1.57014 | 0.0029891 | 0.0233064 | 1215.983 | 0.0008223799 | 1478614.7 | 0.9985553 | 0.7862489 | 5.31747e-07 | -14.4471
976.388 | 1.51931 | 0.00289233 | 0.0151741 | 1249.538 | 0.0008002958 | 1561345.2 | 0.999071 | 0.8139608 | 5.213202e-07 | -14.4669
996.673 | 1.54329 | 0.002938 | -0.00723251 | 1269.823 | 0.0007875113 | 1612450.5 | 0.9988276 | 0.7998057 | 4.960188e-07 | -14.51665
998.649 | 1.42774 | 0.00271801 | 0.0341546 | 1271.799 | 0.0007862878 | 1617472.7 | 0.9999999 | 0.992446 | 6.135782e-07 | -14.30396

## P2
T© | Wt loss % | W (mg) | DTA | T(K) | 1/T | T2 | α | α½ | α½/T² | ln[α½/T²]
32.7755 | 100 | 0.190372 | 0 | 305.9255 | 0.00326877 | 93590.41 | 0 | 0 | 0 | #NUM!
32.8871 | 94.326 | 0.17957 | 0.820337 | 306.0371 | 0.003267578 | 93658.71 | 0.05756339 | 0.2399237 | 2.561681e-06 | -12.87485
44.7263 | 95.105 | 0.181053 | -0.217391 | 317.8763 | 0.003145878 | 101045.3 | 0.04966055 | 0.2228465 | 2.205411e-06 | -13.0246
81.0249 | 89.7482 | 0.170855 | 1.45432 | 354.1749 | 0.002823464 | 125439.9 | 0.1040052 | 0.3224984 | 2.570941e-06 | -12.87124
105.66 | 86.9923 | 0.165609 | 0.852349 | 378.81 | 0.002639846 | 143497.0161 | 0.1319609 | 0.3632643 | 2.531511e-06 | -12.88669
115.789 | 86.6131 | 0.164887 | 0.109388 | 388.939 | 0.002571097 | 151273.5 | 0.1358085 | 0.368522 | 2.43613e-06 | -12.9251
123.872 | 87.1685 | 0.165944 | -0.16745 | 397.022 | 0.002518752 | 157626.5 | 0.1301757 | 0.3607988 | 2.288948e-06 | -12.98742
151.5 | 86.4584 | 0.164593 | 0.207812 | 424.65 | 0.00235488 | 180327.6225 | 0.1373752 | 0.3706416 | 2.055379e-06 | -13.09505
189.386 | 85.0359 | 0.161884 | 0.431078 | 462.536 | 0.002161994 | 213939.6 | 0.1518113 | 0.3896297 | 1.821214e-06 | -13.21601
225.642 | 81.8414 | 0.155803 | 0.95836 | 498.792 | 0.002004844 | 248793.5 | 0.1842167 | 0.4292047 | 1.725145e-06 | -13.2702
258.669 | 73.6167 | 0.140145 | 2.57022 | 531.819 | 0.001880339 | 282831.4 | 0.2676575 | 0.5173563 | 1.829203e-06 | -13.21163
297.05 | 41.7555 | 0.0794907 | 8.68941 | 570.2 | 0.001753771 | 325128.04 | 0.5908816 | 0.7686882 | 2.364263e-06 | -12.95504
332.318 | 30.6548 | 0.0583582 | 3.33019 | 605.468 | 0.001651615 | 366591.5 | 0.7034958 | 0.8387466 | 2.28796e-06 | -12.98785
368.436 | 22.8347 | 0.0434709 | 2.27771 | 641.586 | 0.001558638 | 411632.6 | 0.7828296 | 0.8847766 | 2.149433e-06 | -13.05031
402.613 | 15.51 | 0.0295266 | 2.20846 | 675.763 | 0.001479809 | 456655.6 | 0.8571381 | 0.9258176 | 2.027387e-06 | -13.10876
435.741 | 8.89389 | 0.0169315 | 2.05681 | 708.891 | 0.001410654 | 502526.4 | 0.9242569 | 0.9613828 | 1.913099e-06 | -13.16679 | m | c | R2 | Ea
468.835 | 4.09547 | 0.00779663 | 1.4689 | 741.985 | 0.001347736 | 550541.7 | 0.9729362 | 0.9863753 | 1.791645e-06 | -13.23238 | 244.27 | 12.642 | 0.23 | 2.03086078
503.08 | 2.58926 | 0.00492921 | 0.45643 | 776.23 | 0.001288278 | 602533.0129 | 0.9882166 | 0.9940908 | 1.649853e-06 | -13.31482 | 1182.6 | 14.844 | 0.98 | 9.8321364
537.119 | 2.4146 | 0.00459671 | 0.0531956 | 810.269 | 0.001234158 | 656535.9 | 0.9899884 | 0.9949816 | 1.515502e-06 | -13.39976
570.531 | 2.38871 | 0.00454743 | 0.00800701 | 843.681 | 0.001185282 | 711797.6 | 0.990251 | 0.9951136 | 1.398029e-06 | -13.48045
603.853 | 2.31951 | 0.00441569 | 0.0214024 | 877.003 | 0.001140247 | 769134.3 | 0.9909531 | 0.9954663 | 1.294269e-06 | -13.55756
637.123 | 2.22106 | 0.00422828 | 0.0302901 | 910.273 | 0.001098572 | 828596.9 | 0.9919518 | 0.9959678 | 1.201993e-06 | -13.63153
671.406 | 2.04302 | 0.00388934 | 0.0534127 | 944.556 | 0.001058698 | 892186 | 0.993758 | 0.9968741 | 1.117339e-06 | -13.70456
704.869 | 1.76936 | 0.00336837 | 0.0846363 | 978.019 | 0.001022475 | 956521.2 | 0.9965342 | 0.9982656 | 1.043642e-06 | -13.77279
737.833 | 1.82431 | 0.00347296 | -0.0169921 | 1010.983 | 0.0009891363 | 1022086.6 | 0.9959769 | 0.9979864 | 9.764206e-07 | -13.83937
771.717 | 1.75917 | 0.00334896 | 0.0194443 | 1044.867 | 0.0009570596 | 1091747.0 | 0.9966376 | 0.9983174 | 9.144219e-07 | -13.90497
804.984 | 1.78741 | 0.00340273 | -0.00860293 | 1078.134 | 0.0009275285 | 1162372.9 | 0.9963511 | 0.9981739 | 8.587381e-07 | -13.9678
839.735 | 1.77552 | 0.00338009 | 0.00346373 | 1112.885 | 0.0008985654 | 1238513.0 | 0.9964718 | 0.9982343 | 8.059942e-07 | -14.03119
873.617 | 1.71916 | 0.00327279 | 0.0170805 | 1146.767 | 0.0008720167 | 1315074.6 | 0.9970435 | 0.9985207 | 7.592883e-07 | -14.09088
909.289 | 1.64822 | 0.00313774 | 0.0202682 | 1182.439 | 0.0008457096 | 1398162.0 | 0.9977632 | 0.998881 | 7.144244e-07 | -14.15179
942.833 | 1.57014 | 0.0029891 | 0.0233064 | 1215.983 | 0.0008223799 | 1478614.7 | 0.9985553 | 0.9992774 | 6.7582e-07 | -14.20734
976.388 | 1.51931 | 0.00289233 | 0.0151741 | 1249.538 | 0.0008002958 | 1561345.2 | 0.999071 | 0.9995354 | 6.401758e-07 | -14.26152
996.673 | 1.54329 | 0.002938 | -0.00723251 | 1269.823 | 0.0007875113 | 1612450.5 | 0.9988276 | 0.9994136 | 6.198105e-07 | -14.29385
998.649 | 1.42774 | 0.00271801 | 0.0341546 | 1271.799 | 0.0007862878 | 1617472.7 | 0.9999999 | 1 | 6.182484e-07 | -14.29638

## P3
T© | Wt loss % | W (mg) | DTA | T(K) | 1/T | T2 | α | α⅓ | α⅓/T² | ln[α⅓/T²]
32.7755 | 100 | 0.190372 | 0 | 305.9255 | 0.00326877 | 93590.41 | 0 | 0 | 0 | #NUM!
32.8871 | 94.326 | 0.17957 | 0.820337 | 306.0371 | 0.003267578 | 93658.71 | 0.05756339 | 0.3864815 | 4.126488e-06 | -12.39808
44.7263 | 95.105 | 0.181053 | -0.217391 | 317.8763 | 0.003145878 | 101045.3 | 0.04966055 | 0.3679356 | 3.641292e-06 | -12.52317
81.0249 | 89.7482 | 0.170855 | 1.45432 | 354.1749 | 0.002823464 | 125439.9 | 0.1040052 | 0.4706298 | 3.751836e-06 | -12.49327
105.66 | 86.9923 | 0.165609 | 0.852349 | 378.81 | 0.002639846 | 143497.0161 | 0.1319609 | 0.5094579 | 3.550303e-06 | -12.54848
115.789 | 86.6131 | 0.164887 | 0.109388 | 388.939 | 0.002571097 | 151273.5 | 0.1358085 | 0.514357 | 3.400178e-06 | -12.59168
123.872 | 87.1685 | 0.165944 | -0.16745 | 397.022 | 0.002518752 | 157626.5 | 0.1301757 | 0.5071524 | 3.217432e-06 | -12.64693
151.5 | 86.4584 | 0.164593 | 0.207812 | 424.65 | 0.00235488 | 180327.6225 | 0.1373752 | 0.5163253 | 2.863263e-06 | -12.76355
189.386 | 85.0359 | 0.161884 | 0.431078 | 462.536 | 0.002161994 | 213939.6 | 0.1518113 | 0.5337947 | 2.495073e-06 | -12.90119
225.642 | 81.8414 | 0.155803 | 0.95836 | 498.792 | 0.002004844 | 248793.5 | 0.1842167 | 0.5693175 | 2.288314e-06 | -12.9877
258.669 | 73.6167 | 0.140145 | 2.57022 | 531.819 | 0.001880339 | 282831.4 | 0.2676575 | 0.644739 | 2.279587e-06 | -12.99152
297.05 | 41.7555 | 0.0794907 | 8.68941 | 570.2 | 0.001753771 | 325128.04 | 0.5908816 | 0.8392854 | 2.5814e-06 | -12.86718
332.318 | 30.6548 | 0.0583582 | 3.33019 | 605.468 | 0.001651615 | 366591.5 | 0.7034958 | 0.8894839 | 2.426363e-06 | -12.92912
368.436 | 22.8347 | 0.0434709 | 2.27771 | 641.586 | 0.001558638 | 411632.6 | 0.7828296 | 0.9217034 | 2.239141e-06 | -13.00942
402.613 | 15.51 | 0.0295266 | 2.20846 | 675.763 | 0.001479809 | 456655.6 | 0.8571381 | 0.9499613 | 2.080258e-06 | -13.08302
435.741 | 8.89389 | 0.0169315 | 2.05681 | 708.891 | 0.001410654 | 502526.4 | 0.9242569 | 0.9741122 | 1.93843e-06 | -13.15363 | m | c | R2 | Ea
468.835 | 4.09547 | 0.00779663 | 1.4689 | 741.985 | 0.001347736 | 550541.7 | 0.9729362 | 0.9909052 | 1.799873e-06 | -13.22779 | 173.88 | 13.249 | 0.28 | 1.44563832
503.08 | 2.58926 | 0.00492921 | 0.45643 | 776.23 | 0.001288278 | 602533.0129 | 0.9882166 | 0.9960606 | 1.653122e-06 | -13.31284 | 1281 | 14.967 | 0.99 | 10.650234
537.119 | 2.4146 | 0.00459671 | 0.0531956 | 810.269 | 0.001234158 | 656535.9 | 0.9899884 | 0.996655 | 1.518051e-06 | -13.39808
570.531 | 2.38871 | 0.00454743 | 0.00800701 | 843.681 | 0.001185282 | 711797.6 | 0.990251 | 0.996743 | 1.400318e-06 | -13.47881
603.853 | 2.31951 | 0.00441569 | 0.0214024 | 877.003 | 0.001140247 | 769134.3 | 0.9909531 | 0.9969782 | 1.296234e-06 | -13.55605
637.123 | 2.22106 | 0.00422828 | 0.0302901 | 910.273 | 0.001098572 | 828596.9 | 0.9919518 | 0.9973127 | 1.203616e-06 | -13.63018
671.406 | 2.04302 | 0.00388934 | 0.0534127 | 944.556 | 0.001058698 | 892186 | 0.993758 | 0.9979171 | 1.118508e-06 | -13.70352
704.869 | 1.76936 | 0.00336837 | 0.0846363 | 978.019 | 0.001022475 | 956521.2 | 0.9965342 | 0.9988446 | 1.044247e-06 | -13.77221
737.833 | 1.82431 | 0.00347296 | -0.0169921 | 1010.983 | 0.0009891363 | 1022086.6 | 0.9959769 | 0.9986585 | 9.770781e-07 | -13.8387
771.717 | 1.75917 | 0.00334896 | 0.0194443 | 1044.867 | 0.0009570596 | 1091747.0 | 0.9966376 | 0.9988791 | 9.149364e-07 | -13.90441
804.984 | 1.78741 | 0.00340273 | -0.00860293 | 1078.134 | 0.0009275285 | 1162372.9 | 0.9963511 | 0.9987834 | 8.592625e-07 | -13.96719
839.735 | 1.77552 | 0.00338009 | 0.00346373 | 1112.885 | 0.0008985654 | 1238513.0 | 0.9964718 | 0.9988237 | 8.064701e-07 | -14.0306
873.617 | 1.71916 | 0.00327279 | 0.0170805 | 1146.767 | 0.0008720167 | 1315074.6 | 0.9970435 | 0.9990145 | 7.596638e-07 | -14.09039
909.289 | 1.64822 | 0.00313774 | 0.0202682 | 1182.439 | 0.0008457096 | 1398162.0 | 0.9977632 | 0.9992546 | 7.146916e-07 | -14.15141
942.833 | 1.57014 | 0.0029891 | 0.0233064 | 1215.983 | 0.0008223799 | 1478614.7 | 0.9985553 | 0.9995187 | 6.759832e-07 | -14.2071
976.388 | 1.51931 | 0.00289233 | 0.0151741 | 1249.538 | 0.0008002958 | 1561345.2 | 0.999071 | 0.9996905 | 6.402752e-07 | -14.26137
996.673 | 1.54329 | 0.002938 | -0.00723251 | 1269.823 | 0.0007875113 | 1612450.5 | 0.9988276 | 0.9996094 | 6.199319e-07 | -14.29366
998.649 | 1.42774 | 0.00271801 | 0.0341546 | 1271.799 | 0.0007862878 | 1617472.7 | 0.9999999 | 1 | 6.182484e-07 | -14.29638

## P4
T© | Wt loss % | W (mg) | DTA | T(K) | 1/T | T2 | α | α¼ | α¼/T² | ln[α¼/T²]
32.7755 | 100 | 0.190372 | 0 | 305.9255 | 0.00326877 | 93590.41 | 0 | 0 | 0 | #NUM!
32.8871 | 94.326 | 0.17957 | 0.820337 | 306.0371 | 0.003267578 | 93658.71 | 0.05756339 | 0.4898201 | 5.22984e-06 | -12.16113
44.7263 | 95.105 | 0.181053 | -0.217391 | 317.8763 | 0.003145878 | 101045.3 | 0.04966055 | 0.4720662 | 4.671825e-06 | -12.27396
81.0249 | 89.7482 | 0.170855 | 1.45432 | 354.1749 | 0.002823464 | 125439.9 | 0.1040052 | 0.5678895 | 4.527185e-06 | -12.30541
105.66 | 86.9923 | 0.165609 | 0.852349 | 378.81 | 0.002639846 | 143497.0161 | 0.1319609 | 0.6027141 | 4.200186e-06 | -12.38038
115.789 | 86.6131 | 0.164887 | 0.109388 | 388.939 | 0.002571097 | 151273.5 | 0.1358085 | 0.6070601 | 4.012996e-06 | -12.42597
123.872 | 87.1685 | 0.165944 | -0.16745 | 397.022 | 0.002518752 | 157626.5 | 0.1301757 | 0.6006653 | 3.810688e-06 | -12.4777
151.5 | 86.4584 | 0.164593 | 0.207812 | 424.65 | 0.00235488 | 180327.6225 | 0.1373752 | 0.6088034 | 3.376096e-06 | -12.59879
189.386 | 85.0359 | 0.161884 | 0.431078 | 462.536 | 0.002161994 | 213939.6 | 0.1518113 | 0.6242033 | 2.917662e-06 | -12.74473
225.642 | 81.8414 | 0.155803 | 0.95836 | 498.792 | 0.002004844 | 248793.5 | 0.1842167 | 0.6551372 | 2.633257e-06 | -12.84729
258.669 | 73.6167 | 0.140145 | 2.57022 | 531.819 | 0.001880339 | 282831.4 | 0.2676575 | 0.7192748 | 2.543122e-06 | -12.88212
297.05 | 41.7555 | 0.0794907 | 8.68941 | 570.2 | 0.001753771 | 325128.04 | 0.5908816 | 0.8767487 | 2.696626e-06 | -12.82351
332.318 | 30.6548 | 0.0583582 | 3.33019 | 605.468 | 0.001651615 | 366591.5 | 0.7034958 | 0.9158311 | 2.498233e-06 | -12.89993
368.436 | 22.8347 | 0.0434709 | 2.27771 | 641.586 | 0.001558638 | 411632.6 | 0.7828296 | 0.9406256 | 2.28511e-06 | -12.9891
402.613 | 15.51 | 0.0295266 | 2.20846 | 675.763 | 0.001479809 | 456655.6 | 0.8571381 | 0.9621941 | 2.107045e-06 | -13.07022
435.741 | 8.89389 | 0.0169315 | 2.05681 | 708.891 | 0.001410654 | 502526.4 | 0.9242569 | 0.9805013 | 1.951144e-06 | -13.14709 | m | c | R2 | Ea
468.835 | 4.09547 | 0.00779663 | 1.4689 | 741.985 | 0.001347736 | 550541.7 | 0.9729362 | 0.9931643 | 1.803976e-06 | -13.22552 | 381.7 | 13.551 | 0.79 | 3.1734538
503.08 | 2.58926 | 0.00492921 | 0.45643 | 776.23 | 0.001288278 | 602533.0129 | 0.9882166 | 0.997041 | 1.654749e-06 | -13.31186 | 1329.9 | 15.029 | 0.99 | 11.0567886
537.119 | 2.4146 | 0.00459671 | 0.0531956 | 810.269 | 0.001234158 | 656535.9 | 0.9899884 | 0.9974877 | 1.519319e-06 | -13.39725
570.531 | 2.38871 | 0.00454743 | 0.00800701 | 843.681 | 0.001185282 | 711797.6 | 0.990251 | 0.9975538 | 1.401457e-06 | -13.478
603.853 | 2.31951 | 0.00441569 | 0.0214024 | 877.003 | 0.001140247 | 769134.3 | 0.9909531 | 0.9977306 | 1.297212e-06 | -13.55529
637.123 | 2.22106 | 0.00422828 | 0.0302901 | 910.273 | 0.001098572 | 828596.9 | 0.9919518 | 0.9979818 | 1.204424e-06 | -13.62951
671.406 | 2.04302 | 0.00388934 | 0.0534127 | 944.556 | 0.001058698 | 892186 | 0.993758 | 0.9984358 | 1.119089e-06 | -13.703
704.869 | 1.76936 | 0.00336837 | 0.0846363 | 978.019 | 0.001022475 | 956521.2 | 0.9965342 | 0.9991324 | 1.044548e-06 | -13.77193
737.833 | 1.82431 | 0.00347296 | -0.0169921 | 1010.983 | 0.0009891363 | 1022086.6 | 0.9959769 | 0.9989927 | 9.774051e-07 | -13.83836
771.717 | 1.75917 | 0.00334896 | 0.0194443 | 1044.867 | 0.0009570596 | 1091747.0 | 0.9966376 | 0.9991583 | 9.151922e-07 | -13.90413
804.984 | 1.78741 | 0.00340273 | -0.00860293 | 1078.134 | 0.0009275285 | 1162372.9 | 0.9963511 | 0.9990865 | 8.595232e-07 | -13.96689
839.735 | 1.77552 | 0.00338009 | 0.00346373 | 1112.885 | 0.0008985654 | 1238513.0 | 0.9964718 | 0.9991168 | 8.067067e-07 | -14.03031
873.617 | 1.71916 | 0.00327279 | 0.0170805 | 1146.767 | 0.0008720167 | 1315074.6 | 0.9970435 | 0.9992601 | 7.598505e-07 | -14.09014
909.289 | 1.64822 | 0.00313774 | 0.0202682 | 1182.439 | 0.0008457096 | 1398162.0 | 0.9977632 | 0.9994403 | 7.148244e-07 | -14.15123
942.833 | 1.57014 | 0.0029891 | 0.0233064 | 1215.983 | 0.0008223799 | 1478614.7 | 0.9985553 | 0.9996386 | 6.760643e-07 | -14.20698
976.388 | 1.51931 | 0.00289233 | 0.0151741 | 1249.538 | 0.0008002958 | 1561345.2 | 0.999071 | 0.9997677 | 6.403245e-07 | -14.26129
996.673 | 1.54329 | 0.002938 | -0.00723251 | 1269.823 | 0.0007875113 | 1612450.5 | 0.9988276 | 0.9997068 | 6.199922e-07 | -14.29356
998.649 | 1.42774 | 0.00271801 | 0.0341546 | 1271.799 | 0.0007862878 | 1617472.7 | 0.9999999 | 1 | 6.182484e-07 | -14.29638

## A4
T© | Wt loss % | W (mg) | DTA | T(K) | 1/T | T2 | α | (-ln(1-α))¼ | (-ln(1-α))¼/T² | ln[(-ln(1-α))¼/T²]
32.7755 | 100 | 0.190372 | 0 | 305.9255 | 0.00326877 | 93590.41 | 0 | 0 | 0 | #NUM!
32.8871 | 94.326 | 0.17957 | 0.820337 | 306.0371 | 0.003267578 | 93658.71 | 0.05756339 | 0.4934455 | 5.268549e-06 | -12.15376
44.7263 | 95.105 | 0.181053 | -0.217391 | 317.8763 | 0.003145878 | 101045.3 | 0.04966055 | 0.4750686 | 4.701538e-06 | -12.26762
81.0249 | 89.7482 | 0.170855 | 1.45432 | 354.1749 | 0.002823464 | 125439.9 | 0.1040052 | 0.5756666 | 4.589184e-06 | -12.29181
105.66 | 86.9923 | 0.165609 | 0.852349 | 378.81 | 0.002639846 | 143497.0161 | 0.1319609 | 0.6133429 | 4.274256e-06 | -12.3629
115.789 | 86.6131 | 0.164887 | 0.109388 | 388.939 | 0.002571097 | 151273.5 | 0.1358085 | 0.6181005 | 4.085979e-06 | -12.40795
123.872 | 87.1685 | 0.165944 | -0.16745 | 397.022 | 0.002518752 | 157626.5 | 0.1301757 | 0.6111047 | 3.876917e-06 | -12.46047
151.5 | 86.4584 | 0.164593 | 0.207812 | 424.65 | 0.00235488 | 180327.6225 | 0.1373752 | 0.6200126 | 3.438257e-06 | -12.58055
189.386 | 85.0359 | 0.161884 | 0.431078 | 462.536 | 0.002161994 | 213939.6 | 0.1518113 | 0.6370036 | 2.977493e-06 | -12.72443
225.642 | 81.8414 | 0.155803 | 0.95836 | 498.792 | 0.002004844 | 248793.5 | 0.1842167 | 0.6717349 | 2.69997e-06 | -12.82227
258.669 | 73.6167 | 0.140145 | 2.57022 | 531.819 | 0.001880339 | 282831.4 | 0.2676575 | 0.7470797 | 2.641431e-06 | -12.84419
297.05 | 41.7555 | 0.0794907 | 8.68941 | 570.2 | 0.001753771 | 325128.04 | 0.5908816 | 0.9723085 | 2.99054e-06 | -12.72006
332.318 | 30.6548 | 0.0583582 | 3.33019 | 605.468 | 0.001651615 | 366591.5 | 0.7034958 | 1.050041 | 2.864334e-06 | -12.76317
368.436 | 22.8347 | 0.0434709 | 2.27771 | 641.586 | 0.001558638 | 411632.6 | 0.7828296 | 1.111642 | 2.700568e-06 | -12.82205
402.613 | 15.51 | 0.0295266 | 2.20846 | 675.763 | 0.001479809 | 456655.6 | 0.8571381 | 1.181079 | 2.586366e-06 | -12.86526
435.741 | 8.89389 | 0.0169315 | 2.05681 | 708.891 | 0.001410654 | 502526.4 | 0.9242569 | 1.267424 | 2.522105e-06 | -12.89042 | m | c | R2 | Ea
468.835 | 4.09547 | 0.00779663 | 1.4689 | 741.985 | 0.001347736 | 550541.7 | 0.9729362 | 1.378363 | 2.503648e-06 | -12.89776 | 215.78 | 13.167 | 0.36 | 1.79399492
503.08 | 2.58926 | 0.00492921 | 0.45643 | 776.23 | 0.001288278 | 602533.0129 | 0.9882166 | 1.451683 | 2.4093e-06 | -12.93617 | 546.56 | 13.66 | 0.84 | 4.54409984
537.119 | 2.4146 | 0.00459671 | 0.0531956 | 810.269 | 0.001234158 | 656535.9 | 0.9899884 | 1.46482 | 2.231134e-06 | -13.013
570.531 | 2.38871 | 0.00454743 | 0.00800701 | 843.681 | 0.001185282 | 711797.6 | 0.990251 | 1.466929 | 2.06088e-06 | -13.09238
603.853 | 2.31951 | 0.00441569 | 0.0214024 | 877.003 | 0.001140247 | 769134.3 | 0.9909531 | 1.472813 | 1.914897e-06 | -13.16585
637.123 | 2.22106 | 0.00422828 | 0.0302901 | 910.273 | 0.001098572 | 828596.9 | 0.9919518 | 1.481882 | 1.788423e-06 | -13.23418
671.406 | 2.04302 | 0.00388934 | 0.0534127 | 944.556 | 0.001058698 | 892186 | 0.993758 | 1.501032 | 1.682421e-06 | -13.29528
704.869 | 1.76936 | 0.00336837 | 0.0846363 | 978.019 | 0.001022475 | 956521.2 | 0.9965342 | 1.542753 | 1.612879e-06 | -13.33749
737.833 | 1.82431 | 0.00347296 | -0.0169921 | 1010.983 | 0.0009891363 | 1022086.6 | 0.9959769 | 1.532498 | 1.499382e-06 | -13.41046
771.717 | 1.75917 | 0.00334896 | 0.0194443 | 1044.867 | 0.0009570596 | 1091747.0 | 0.9966376 | 1.544812 | 1.414991e-06 | -13.46839
804.984 | 1.78741 | 0.00340273 | -0.00860293 | 1078.134 | 0.0009275285 | 1162372.9 | 0.9963511 | 1.539236 | 1.324219e-06 | -13.53469
839.735 | 1.77552 | 0.00338009 | 0.00346373 | 1112.885 | 0.0008985654 | 1238513.0 | 0.9964718 | 1.541536 | 1.244666e-06 | -13.59664
873.617 | 1.71916 | 0.00327279 | 0.0170805 | 1146.767 | 0.0008720167 | 1315074.6 | 0.9970435 | 1.553463 | 1.181274e-06 | -13.64892
909.289 | 1.64822 | 0.00313774 | 0.0202682 | 1182.439 | 0.0008457096 | 1398162.0 | 0.9977632 | 1.571741 | 1.124148e-06 | -13.69849
942.833 | 1.57014 | 0.0029891 | 0.0233064 | 1215.983 | 0.0008223799 | 1478614.7 | 0.9985553 | 1.599161 | 1.081527e-06 | -13.73714
976.388 | 1.51931 | 0.00289233 | 0.0151741 | 1249.538 | 0.0008002958 | 1561345.2 | 0.999071 | 1.625495 | 1.041086e-06 | -13.77525
996.673 | 1.54329 | 0.002938 | -0.00723251 | 1269.823 | 0.0007875113 | 1612450.5 | 0.9988276 | 1.611779 | 9.995835e-07 | -13.81593
998.649 | 1.42774 | 0.00271801 | 0.0341546 | 1271.799 | 0.0007862878 | 1617472.7 | 0.9999999 | 2.022962 | 1.250693e-06 | -13.59181

## A3
T© | Wt loss % | W (mg) | DTA | T(K) | 1/T | T2 | α | (-ln(1-α))⅓ | (-ln(1-α))⅓/T² | ln[(-ln(1-α))⅓/T²]
32.7755 | 100 | 0.190372 | 0 | 305.9255 | 0.00326877 | 93590.41 | 0 | 0 | 0 | #NUM!
32.8871 | 94.326 | 0.17957 | 0.820337 | 306.0371 | 0.003267578 | 93658.71 | 0.05756339 | 0.3902964 | 4.16722e-06 | -12.38826
44.7263 | 95.105 | 0.181053 | -0.217391 | 317.8763 | 0.003145878 | 101045.3 | 0.04966055 | 0.3710559 | 3.672173e-06 | -12.51473
81.0249 | 89.7482 | 0.170855 | 1.45432 | 354.1749 | 0.002823464 | 125439.9 | 0.1040052 | 0.4792343 | 3.820431e-06 | -12.47515
105.66 | 86.9923 | 0.165609 | 0.852349 | 378.81 | 0.002639846 | 143497.0161 | 0.1319609 | 0.5214599 | 3.633942e-06 | -12.52519
115.789 | 86.6131 | 0.164887 | 0.109388 | 388.939 | 0.002571097 | 151273.5 | 0.1358085 | 0.5268545 | 3.482793e-06 | -12.56768
123.872 | 87.1685 | 0.165944 | -0.16745 | 397.022 | 0.002518752 | 157626.5 | 0.1301757 | 0.5189267 | 3.292129e-06 | -12.62398
151.5 | 86.4584 | 0.164593 | 0.207812 | 424.65 | 0.00235488 | 180327.6225 | 0.1373752 | 0.5290266 | 2.933697e-06 | -12.73925
189.386 | 85.0359 | 0.161884 | 0.431078 | 462.536 | 0.002161994 | 213939.6 | 0.1518113 | 0.5484246 | 2.563456e-06 | -12.87415
225.642 | 81.8414 | 0.155803 | 0.95836 | 498.792 | 0.002004844 | 248793.5 | 0.1842167 | 0.58861 | 2.365858e-06 | -12.95437
258.669 | 73.6167 | 0.140145 | 2.57022 | 531.819 | 0.001880339 | 282831.4 | 0.2676575 | 0.6781484 | 2.397712e-06 | -12.941
297.05 | 41.7555 | 0.0794907 | 8.68941 | 570.2 | 0.001753771 | 325128.04 | 0.5908816 | 0.9632856 | 2.962788e-06 | -12.72938
332.318 | 30.6548 | 0.0583582 | 3.33019 | 605.468 | 0.001651615 | 366591.5 | 0.7034958 | 1.067202 | 2.911147e-06 | -12.74696
368.436 | 22.8347 | 0.0434709 | 2.27771 | 641.586 | 0.001558638 | 411632.6 | 0.7828296 | 1.151398 | 2.797149e-06 | -12.78691
402.613 | 15.51 | 0.0295266 | 2.20846 | 675.763 | 0.001479809 | 456655.6 | 0.8571381 | 1.248175 | 2.733296e-06 | -12.81
435.741 | 8.89389 | 0.0169315 | 2.05681 | 708.891 | 0.001410654 | 502526.4 | 0.9242569 | 1.371173 | 2.728559e-06 | -12.81174 | m | c | R2 | Ea
468.835 | 4.09547 | 0.00779663 | 1.4689 | 741.985 | 0.001347736 | 550541.7 | 0.9729362 | 1.533318 | 2.785107e-06 | -12.79122 | 47.131 | 12.738 | 0.01 | 0.391847134
503.08 | 2.58926 | 0.00492921 | 0.45643 | 776.23 | 0.001288278 | 602533.0129 | 0.9882166 | 1.642907 | 2.726668e-06 | -12.81243 | 237.61 | 13.144 | 0.39 | 1.97548954
537.119 | 2.4146 | 0.00459671 | 0.0531956 | 810.269 | 0.001234158 | 656535.9 | 0.9899884 | 1.662741 | 2.532597e-06 | -12.88627
570.531 | 2.38871 | 0.00454743 | 0.00800701 | 843.681 | 0.001185282 | 711797.6 | 0.990251 | 1.665931 | 2.340456e-06 | -12.96516
603.853 | 2.31951 | 0.00441569 | 0.0214024 | 877.003 | 0.001140247 | 769134.3 | 0.9909531 | 1.674837 | 2.177561e-06 | -13.0373
637.123 | 2.22106 | 0.00422828 | 0.0302901 | 910.273 | 0.001098572 | 828596.9 | 0.9919518 | 1.688588 | 2.037889e-06 | -13.1036
671.406 | 2.04302 | 0.00388934 | 0.0534127 | 944.556 | 0.001058698 | 892186 | 0.993758 | 1.717717 | 1.92529e-06 | -13.16043
704.869 | 1.76936 | 0.00336837 | 0.0846363 | 978.019 | 0.001022475 | 956521.2 | 0.9965342 | 1.781603 | 1.862586e-06 | -13.19354
737.833 | 1.82431 | 0.00347296 | -0.0169921 | 1010.983 | 0.0009891363 | 1022086.6 | 0.9959769 | 1.765846 | 1.727687e-06 | -13.26873
771.717 | 1.75917 | 0.00334896 | 0.0194443 | 1044.867 | 0.0009570596 | 1091747.0 | 0.9966376 | 1.78477 | 1.634784e-06 | -13.324
804.984 | 1.78741 | 0.00340273 | -0.00860293 | 1078.134 | 0.0009275285 | 1162372.9 | 0.9963511 | 1.776194 | 1.528076e-06 | -13.3915
839.735 | 1.77552 | 0.00338009 | 0.00346373 | 1112.885 | 0.0008985654 | 1238513.0 | 0.9964718 | 1.77973 | 1.436989e-06 | -13.45296
873.617 | 1.71916 | 0.00327279 | 0.0170805 | 1146.767 | 0.0008720167 | 1315074.6 | 0.9970435 | 1.798096 | 1.367296e-06 | -13.50268
909.289 | 1.64822 | 0.00313774 | 0.0202682 | 1182.439 | 0.0008457096 | 1398162.0 | 0.9977632 | 1.82633 | 1.306236e-06 | -13.54836
942.833 | 1.57014 | 0.0029891 | 0.0233064 | 1215.983 | 0.0008223799 | 1478614.7 | 0.9985553 | 1.868893 | 1.263949e-06 | -13.58127
976.388 | 1.51931 | 0.00289233 | 0.0151741 | 1249.538 | 0.0008002958 | 1561345.2 | 0.999071 | 1.909998 | 1.223303e-06 | -13.61396
996.673 | 1.54329 | 0.002938 | -0.00723251 | 1269.823 | 0.0007875113 | 1612450.5 | 0.9988276 | 1.88856 | 1.171236e-06 | -13.65745
998.649 | 1.42774 | 0.00271801 | 0.0341546 | 1271.799 | 0.0007862878 | 1617472.7 | 0.9999999 | 2.556087 | 1.580297e-06 | -13.3579

## A2
T© | Wt loss % | W (mg) | DTA | T(K) | 1/T | T2 | α | (-ln(1-α))½ | (-ln(1-α))½/T² | ln[(-ln(1-α))½/T²]
32.7755 | 100 | 0.190372 | 0 | 305.9255 | 0.00326877 | 93590.41 | 0 | 0 | 0 | #NUM!
32.8871 | 94.326 | 0.17957 | 0.820337 | 306.0371 | 0.003267578 | 93658.71 | 0.05756339 | 0.2434884 | 2.599742e-06 | -12.8601
44.7263 | 95.105 | 0.181053 | -0.217391 | 317.8763 | 0.003145878 | 101045.3 | 0.04966055 | 0.2256901 | 2.233553e-06 | -13.01192
81.0249 | 89.7482 | 0.170855 | 1.45432 | 354.1749 | 0.002823464 | 125439.9 | 0.1040052 | 0.3313921 | 2.64184e-06 | -12.84403
105.66 | 86.9923 | 0.165609 | 0.852349 | 378.81 | 0.002639846 | 143497.0161 | 0.1319609 | 0.3761895 | 2.621584e-06 | -12.85173
115.789 | 86.6131 | 0.164887 | 0.109388 | 388.939 | 0.002571097 | 151273.5 | 0.1358085 | 0.3820482 | 2.525545e-06 | -12.88905
123.872 | 87.1685 | 0.165944 | -0.16745 | 397.022 | 0.002518752 | 157626.5 | 0.1301757 | 0.3734489 | 2.369202e-06 | -12.95296
151.5 | 86.4584 | 0.164593 | 0.207812 | 424.65 | 0.00235488 | 180327.6225 | 0.1373752 | 0.3844157 | 2.131763e-06 | -13.05856
189.386 | 85.0359 | 0.161884 | 0.431078 | 462.536 | 0.002161994 | 213939.6 | 0.1518113 | 0.4057735 | 1.896674e-06 | -13.17541
225.642 | 81.8414 | 0.155803 | 0.95836 | 498.792 | 0.002004844 | 248793.5 | 0.1842167 | 0.4512278 | 1.813664e-06 | -13.22016
258.669 | 73.6167 | 0.140145 | 2.57022 | 531.819 | 0.001880339 | 282831.4 | 0.2676575 | 0.5581281 | 1.973359e-06 | -13.13577
297.05 | 41.7555 | 0.0794907 | 8.68941 | 570.2 | 0.001753771 | 325128.04 | 0.5908816 | 0.9453839 | 2.907728e-06 | -12.74814
332.318 | 30.6548 | 0.0583582 | 3.33019 | 605.468 | 0.001651615 | 366591.5 | 0.7034958 | 1.102585 | 3.007667e-06 | -12.71435
368.436 | 22.8347 | 0.0434709 | 2.27771 | 641.586 | 0.001558638 | 411632.6 | 0.7828296 | 1.235748 | 3.002065e-06 | -12.71621
402.613 | 15.51 | 0.0295266 | 2.20846 | 675.763 | 0.001479809 | 456655.6 | 0.8571381 | 1.394947 | 3.054702e-06 | -12.69883
435.741 | 8.89389 | 0.0169315 | 2.05681 | 708.891 | 0.001410654 | 502526.4 | 0.9242569 | 1.606365 | 3.196577e-06 | -12.65343 | m | c | R2 | Ea
468.835 | 4.09547 | 0.00779663 | 1.4689 | 741.985 | 0.001347736 | 550541.7 | 0.9729362 | 1.899884 | 3.450935e-06 | -12.57687 | 576.12 | 11.875 | 0.46 | 4.78986168
503.08 | 2.58926 | 0.00492921 | 0.45643 | 776.23 | 0.001288278 | 602533.0129 | 0.9882166 | 2.107382 | 3.497538e-06 | -12.56345 | 383.99 | 12.106 | 0.44 | 3.19249286
537.119 | 2.4146 | 0.00459671 | 0.0531956 | 810.269 | 0.001234158 | 656535.9 | 0.9899884 | 2.145697 | 3.26821e-06 | -12.63127
570.531 | 2.38871 | 0.00454743 | 0.00800701 | 843.681 | 0.001185282 | 711797.6 | 0.990251 | 2.151882 | 3.023165e-06 | -12.70921
603.853 | 2.31951 | 0.00441569 | 0.0214024 | 877.003 | 0.001140247 | 769134.3 | 0.9909531 | 2.169178 | 2.820285e-06 | -12.77867
637.123 | 2.22106 | 0.00422828 | 0.0302901 | 910.273 | 0.001098572 | 828596.9 | 0.9919518 | 2.195975 | 2.650233e-06 | -12.84086
671.406 | 2.04302 | 0.00388934 | 0.0534127 | 944.556 | 0.001058698 | 892186 | 0.993758 | 2.253098 | 2.525368e-06 | -12.88912
704.869 | 1.76936 | 0.00336837 | 0.0846363 | 978.019 | 0.001022475 | 956521.2 | 0.9965342 | 2.380087 | 2.488274e-06 | -12.90392
737.833 | 1.82431 | 0.00347296 | -0.0169921 | 1010.983 | 0.0009891363 | 1022086.6 | 0.9959769 | 2.348551 | 2.2978e-06 | -12.98356
771.717 | 1.75917 | 0.00334896 | 0.0194443 | 1044.867 | 0.0009570596 | 1091747.0 | 0.9966376 | 2.386444 | 2.185894e-06 | -13.03349
804.984 | 1.78741 | 0.00340273 | -0.00860293 | 1078.134 | 0.0009275285 | 1162372.9 | 0.9963511 | 2.369247 | 2.038285e-06 | -13.1034
839.735 | 1.77552 | 0.00338009 | 0.00346373 | 1112.885 | 0.0008985654 | 1238513.0 | 0.9964718 | 2.376332 | 1.918698e-06 | -13.16386
873.617 | 1.71916 | 0.00327279 | 0.0170805 | 1146.767 | 0.0008720167 | 1315074.6 | 0.9970435 | 2.413248 | 1.835065e-06 | -13.20843
909.289 | 1.64822 | 0.00313774 | 0.0202682 | 1182.439 | 0.0008457096 | 1398162.0 | 0.9977632 | 2.470368 | 1.766868e-06 | -13.2463
942.833 | 1.57014 | 0.0029891 | 0.0233064 | 1215.983 | 0.0008223799 | 1478614.7 | 0.9985553 | 2.557316 | 1.729535e-06 | -13.26766
976.388 | 1.51931 | 0.00289233 | 0.0151741 | 1249.538 | 0.0008002958 | 1561345.2 | 0.999071 | 2.642235 | 1.692281e-06 | -13.28943
996.673 | 1.54329 | 0.002938 | -0.00723251 | 1269.823 | 0.0007875113 | 1612450.5 | 0.9988276 | 2.597831 | 1.611108e-06 | -13.33859
998.649 | 1.42774 | 0.00271801 | 0.0341546 | 1271.799 | 0.0007862878 | 1617472.7 | 0.9999999 | 4.092374 | 2.530104e-06 | -12.88725

## A1
T© | Wt loss % | W (mg) | DTA | T(K) | 1/T | T2 | α | (-ln(1-α))⅔ | (-ln(1-α))⅔/T² | ln[(-ln(1-α))⅔/T²]
32.7755 | 100 | 0.190372 | 0 | 305.9255 | 0.00326877 | 93590.41 | 0 | 0 | 0 | #NUM!
32.8871 | 94.326 | 0.17957 | 0.820337 | 306.0371 | 0.003267578 | 93658.71 | 0.05756339 | 0.1519015 | 1.621862e-06 | -13.33194
44.7263 | 95.105 | 0.181053 | -0.217391 | 317.8763 | 0.003145878 | 101045.3 | 0.04966055 | 0.1372732 | 1.358531e-06 | -13.50911
81.0249 | 89.7482 | 0.170855 | 1.45432 | 354.1749 | 0.002823464 | 125439.9 | 0.1040052 | 0.2291587 | 1.826841e-06 | -13.21292
105.66 | 86.9923 | 0.165609 | 0.852349 | 378.81 | 0.002639846 | 143497.0161 | 0.1319609 | 0.2713892 | 1.891253e-06 | -13.17827
115.789 | 86.6131 | 0.164887 | 0.109388 | 388.939 | 0.002571097 | 151273.5 | 0.1358085 | 0.277042 | 1.831398e-06 | -13.21043
123.872 | 87.1685 | 0.165944 | -0.16745 | 397.022 | 0.002518752 | 157626.5 | 0.1301757 | 0.2687549 | 1.705011e-06 | -13.28194
151.5 | 86.4584 | 0.164593 | 0.207812 | 424.65 | 0.00235488 | 180327.6225 | 0.1373752 | 0.2793345 | 1.549039e-06 | -13.37788
189.386 | 85.0359 | 0.161884 | 0.431078 | 462.536 | 0.002161994 | 213939.6 | 0.1518113 | 0.3002275 | 1.403329e-06 | -13.47666
225.642 | 81.8414 | 0.155803 | 0.95836 | 498.792 | 0.002004844 | 248793.5 | 0.1842167 | 0.3459107 | 1.390353e-06 | -13.48595
258.669 | 73.6167 | 0.140145 | 2.57022 | 531.819 | 0.001880339 | 282831.4 | 0.2676575 | 0.4593492 | 1.62411e-06 | -13.33055
297.05 | 41.7555 | 0.0794907 | 8.68941 | 570.2 | 0.001753771 | 325128.04 | 0.5908816 | 0.9278149 | 2.853691e-06 | -12.7669
332.318 | 30.6548 | 0.0583582 | 3.33019 | 605.468 | 0.001651615 | 366591.5 | 0.7034958 | 1.139142 | 3.107387e-06 | -12.68173
368.436 | 22.8347 | 0.0434709 | 2.27771 | 641.586 | 0.001558638 | 411632.6 | 0.7828296 | 1.326278 | 3.221994e-06 | -12.64551
402.613 | 15.51 | 0.0295266 | 2.20846 | 675.763 | 0.001479809 | 456655.6 | 0.8571381 | 1.558978 | 3.413903e-06 | -12.58765
435.741 | 8.89389 | 0.0169315 | 2.05681 | 708.891 | 0.001410654 | 502526.4 | 0.9242569 | 1.881898 | 3.744874e-06 | -12.49512 | m | c | R2 | Ea
468.835 | 4.09547 | 0.00779663 | 1.4689 | 741.985 | 0.001347736 | 550541.7 | 0.9729362 | 2.354083 | 4.27594e-06 | -12.36251 | 1105.1 | 11.012 | 0.63 | 9.1878014
503.08 | 2.58926 | 0.00492921 | 0.45643 | 776.23 | 0.001288278 | 602533.0129 | 0.9882166 | 2.703171 | 4.486346e-06 | -12.31447 | 1005.6 | 11.068 | 0.76 | 8.3605584
537.119 | 2.4146 | 0.00459671 | 0.0531956 | 810.269 | 0.001234158 | 656535.9 | 0.9899884 | 2.768931 | 4.217487e-06 | -12.37627
570.531 | 2.38871 | 0.00454743 | 0.00800701 | 843.681 | 0.001185282 | 711797.6 | 0.990251 | 2.779584 | 3.90502e-06 | -12.45325
603.853 | 2.31951 | 0.00441569 | 0.0214024 | 877.003 | 0.001140247 | 769134.3 | 0.9909531 | 2.809426 | 3.652713e-06 | -12.52004
637.123 | 2.22106 | 0.00422828 | 0.0302901 | 910.273 | 0.001098572 | 828596.9 | 0.9919518 | 2.85582 | 3.446573e-06 | -12.57813
671.406 | 2.04302 | 0.00388934 | 0.0534127 | 944.556 | 0.001058698 | 892186 | 0.993758 | 2.955348 | 3.31248e-06 | -12.61781
704.869 | 1.76936 | 0.00336837 | 0.0846363 | 978.019 | 0.001022475 | 956521.2 | 0.9965342 | 3.179617 | 3.324147e-06 | -12.6143
737.833 | 1.82431 | 0.00347296 | -0.0169921 | 1010.983 | 0.0009891363 | 1022086.6 | 0.9959769 | 3.12354 | 3.056043e-06 | -12.69839
771.717 | 1.75917 | 0.00334896 | 0.0194443 | 1044.867 | 0.0009570596 | 1091747.0 | 0.9966376 | 3.19095 | 2.922793e-06 | -12.74297
804.984 | 1.78741 | 0.00340273 | -0.00860293 | 1078.134 | 0.0009275285 | 1162372.9 | 0.9963511 | 3.160313 | 2.718846e-06 | -12.8153
839.735 | 1.77552 | 0.00338009 | 0.00346373 | 1112.885 | 0.0008985654 | 1238513.0 | 0.9964718 | 3.172927 | 2.561884e-06 | -12.87477
873.617 | 1.71916 | 0.00327279 | 0.0170805 | 1146.767 | 0.0008720167 | 1315074.6 | 0.9970435 | 3.238851 | 2.462865e-06 | -12.91419
909.289 | 1.64822 | 0.00313774 | 0.0202682 | 1182.439 | 0.0008457096 | 1398162.0 | 0.9977632 | 3.34152 | 2.389938e-06 | -12.94424
942.833 | 1.57014 | 0.0029891 | 0.0233064 | 1215.983 | 0.0008223799 | 1478614.7 | 0.9985553 | 3.499327 | 2.366625e-06 | -12.95405
976.388 | 1.51931 | 0.00289233 | 0.0151741 | 1249.538 | 0.0008002958 | 1561345.2 | 0.999071 | 3.655189 | 2.341051e-06 | -12.96491
996.673 | 1.54329 | 0.002938 | -0.00723251 | 1269.823 | 0.0007875113 | 1612450.5 | 0.9988276 | 3.573477 | 2.216178e-06 | -13.01973
998.649 | 1.42774 | 0.00271801 | 0.0341546 | 1271.799 | 0.0007862878 | 1617472.7 | 0.9999999 | 6.552018 | 4.050775e-06 | -12.4166

## F3
T© | Wt loss % | W (mg) | DTA | T(K) | 1/T | T2 | α | 1-(1-α)⅓ | (1-(1-α)⅓)/T² | ln[(1-(1-α)⅓)/T²]
32.7755 | 100 | 0.190372 | 0 | 305.9255 | 0.00326877 | 93590.41 | 0 | 0 | 0 | #NUM!
32.8871 | 94.326 | 0.17957 | 0.820337 | 306.0371 | 0.003267578 | 93658.71 | 0.05756339 | 0.01954884 | 2.087242e-07 | -15.38225
44.7263 | 95.105 | 0.181053 | -0.217391 | 317.8763 | 0.003145878 | 101045.3 | 0.04966055 | 0.01681866 | 1.664467e-07 | -15.60859
81.0249 | 89.7482 | 0.170855 | 1.45432 | 354.1749 | 0.002823464 | 125439.9 | 0.1040052 | 0.03590968 | 2.862701e-07 | -15.06633
105.66 | 86.9923 | 0.165609 | 0.852349 | 378.81 | 0.002639846 | 143497.0161 | 0.1319609 | 0.04603251 | 3.207907e-07 | -14.95248
115.789 | 86.6131 | 0.164887 | 0.109388 | 388.939 | 0.002571097 | 151273.5 | 0.1358085 | 0.04744265 | 3.136216e-07 | -14.97508
123.872 | 87.1685 | 0.165944 | -0.16745 | 397.022 | 0.002518752 | 157626.5 | 0.1301757 | 0.04537964 | 2.878935e-07 | -15.06068
151.5 | 86.4584 | 0.164593 | 0.207812 | 424.65 | 0.00235488 | 180327.6225 | 0.1373752 | 0.04801806 | 2.662823e-07 | -15.13871
189.386 | 85.0359 | 0.161884 | 0.431078 | 462.536 | 0.002161994 | 213939.6 | 0.1518113 | 0.05335315 | 2.493842e-07 | -15.20427
225.642 | 81.8414 | 0.155803 | 0.95836 | 498.792 | 0.002004844 | 248793.5 | 0.1842167 | 0.06555356 | 2.634859e-07 | -15.14927
258.669 | 73.6167 | 0.140145 | 2.57022 | 531.819 | 0.001880339 | 282831.4 | 0.2676575 | 0.09853298 | 3.483806e-07 | -14.86997
297.05 | 41.7555 | 0.0794907 | 8.68941 | 570.2 | 0.001753771 | 325128.04 | 0.5908816 | 0.2574158 | 7.917367e-07 | -14.04904
332.318 | 30.6548 | 0.0583582 | 3.33019 | 605.468 | 0.001651615 | 366591.5 | 0.7034958 | 0.3329072 | 9.081148e-07 | -13.9119
368.436 | 22.8347 | 0.0434709 | 2.27771 | 641.586 | 0.001558638 | 411632.6 | 0.7828296 | 0.3986122 | 9.683688e-07 | -13.84765
402.613 | 15.51 | 0.0295266 | 2.20846 | 675.763 | 0.001479809 | 456655.6 | 0.8571381 | 0.4768971 | 1.044325e-06 | -13.77214
435.741 | 8.89389 | 0.0169315 | 2.05681 | 708.891 | 0.001410654 | 502526.4 | 0.9242569 | 0.5765313 | 1.147266e-06 | -13.67813 | m | c | R2 | Ea
468.835 | 4.09547 | 0.00779663 | 1.4689 | 741.985 | 0.001347736 | 550541.7 | 0.9729362 | 0.6994024 | 1.270389e-06 | -13.57619 | 1922.1 | 10.938 | 0.74 | 15.9803394
503.08 | 2.58926 | 0.00492921 | 0.45643 | 776.23 | 0.001288278 | 602533.0129 | 0.9882166 | 0.7721056 | 1.281433e-06 | -13.56753 | 803.73 | 12.566 | 0.76 | 6.68221122
537.119 | 2.4146 | 0.00459671 | 0.0531956 | 810.269 | 0.001234158 | 656535.9 | 0.9899884 | 0.7841425 | 1.194364e-06 | -13.6379
570.531 | 2.38871 | 0.00454743 | 0.00800701 | 843.681 | 0.001185282 | 711797.6 | 0.990251 | 0.7860447 | 1.104309e-06 | -13.71629
603.853 | 2.31951 | 0.00441569 | 0.0214024 | 877.003 | 0.001140247 | 769134.3 | 0.9909531 | 0.7913037 | 1.028824e-06 | -13.78709
637.123 | 2.22106 | 0.00422828 | 0.0302901 | 910.273 | 0.001098572 | 828596.9 | 0.9919518 | 0.7992766 | 9.646145e-07 | -13.85154
671.406 | 2.04302 | 0.00388934 | 0.0534127 | 944.556 | 0.001058698 | 892186 | 0.993758 | 0.815565 | 9.141199e-07 | -13.9053
704.869 | 1.76936 | 0.00336837 | 0.0846363 | 978.019 | 0.001022475 | 956521.2 | 0.9965342 | 0.8483808 | 8.869441e-07 | -13.93548
737.833 | 1.82431 | 0.00347296 | -0.0169921 | 1010.983 | 0.0009891363 | 1022086.6 | 0.9959769 | 0.8406616 | 8.224954e-07 | -14.01092
771.717 | 1.75917 | 0.00334896 | 0.0194443 | 1044.867 | 0.0009570596 | 1091747.0 | 0.9966376 | 0.8499028 | 7.784796e-07 | -14.06592
804.984 | 1.78741 | 0.00340273 | -0.00860293 | 1078.134 | 0.0009275285 | 1162372.9 | 0.9963511 | 0.845759 | 7.276142e-07 | -14.13349
839.735 | 1.77552 | 0.00338009 | 0.00346373 | 1112.885 | 0.0008985654 | 1238513.0 | 0.9964718 | 0.8474763 | 6.842692e-07 | -14.19491
873.617 | 1.71916 | 0.00327279 | 0.0170805 | 1146.767 | 0.0008720167 | 1315074.6 | 0.9970435 | 0.8561974 | 6.510638e-07 | -14.24466
909.289 | 1.64822 | 0.00313774 | 0.0202682 | 1182.439 | 0.0008457096 | 1398162.0 | 0.9977632 | 0.8689538 | 6.214973e-07 | -14.29113
942.833 | 1.57014 | 0.0029891 | 0.0233064 | 1215.983 | 0.0008223799 | 1478614.7 | 0.9985553 | 0.8867068 | 5.996875e-07 | -14.32686
976.388 | 1.51931 | 0.00289233 | 0.0151741 | 1249.538 | 0.0008002958 | 1561345.2 | 0.999071 | 0.9021978 | 5.778336e-07 | -14.36398
996.673 | 1.54329 | 0.002938 | -0.00723251 | 1269.823 | 0.0007875113 | 1612450.5 | 0.9988276 | 0.8943186 | 5.546332e-07 | -14.40496
998.649 | 1.42774 | 0.00271801 | 0.0341546 | 1271.799 | 0.0007862878 | 1617472.7 | 0.9999999 | 0.9962158 | 6.159089e-07 | -14.30017

## F2
T© | Wt loss % | W (mg) | DTA | T(K) | 1/T | T2 | α | 1-(1-α)½ | (1-(1-α)½)/T² | ln[(1-(1-α)½)/T²]
32.7755 | 100 | 0.190372 | 0 | 305.9255 | 0.00326877 | 93590.41 | 0 | 0 | 0 | #NUM!
32.8871 | 94.326 | 0.17957 | 0.820337 | 306.0371 | 0.003267578 | 93658.71 | 0.05756339 | 0.02920826 | 3.118584e-07 | -14.98072
44.7263 | 95.105 | 0.181053 | -0.217391 | 317.8763 | 0.003145878 | 101045.3 | 0.04966055 | 0.02514644 | 2.48863e-07 | -15.20636
81.0249 | 89.7482 | 0.170855 | 1.45432 | 354.1749 | 0.002823464 | 125439.9 | 0.1040052 | 0.05343 | 4.259412e-07 | -14.66896
105.66 | 86.9923 | 0.165609 | 0.852349 | 378.81 | 0.002639846 | 143497.0161 | 0.1319609 | 0.06831387 | 4.760647e-07 | -14.55771
115.789 | 86.6131 | 0.164887 | 0.109388 | 388.939 | 0.002571097 | 151273.5 | 0.1358085 | 0.07038097 | 4.652563e-07 | -14.58068
123.872 | 87.1685 | 0.165944 | -0.16745 | 397.022 | 0.002518752 | 157626.5 | 0.1301757 | 0.06735631 | 4.27316e-07 | -14.66574
151.5 | 86.4584 | 0.164593 | 0.207812 | 424.65 | 0.00235488 | 180327.6225 | 0.1373752 | 0.07122401 | 3.949701e-07 | -14.74446
189.386 | 85.0359 | 0.161884 | 0.431078 | 462.536 | 0.002161994 | 213939.6 | 0.1518113 | 0.0790284 | 3.693959e-07 | -14.8114
225.642 | 81.8414 | 0.155803 | 0.95836 | 498.792 | 0.002004844 | 248793.5 | 0.1842167 | 0.09679277 | 3.890487e-07 | -14.75956
258.669 | 73.6167 | 0.140145 | 2.57022 | 531.819 | 0.001880339 | 282831.4 | 0.2676575 | 0.1442299 | 5.099499e-07 | -14.48895
297.05 | 41.7555 | 0.0794907 | 8.68941 | 570.2 | 0.001753771 | 325128.04 | 0.5908816 | 0.3603764 | 1.108414e-06 | -13.71258
332.318 | 30.6548 | 0.0583582 | 3.33019 | 605.468 | 0.001651615 | 366591.5 | 0.7034958 | 0.455478 | 1.242467e-06 | -13.59841
368.436 | 22.8347 | 0.0434709 | 2.27771 | 641.586 | 0.001558638 | 411632.6 | 0.7828296 | 0.5339845 | 1.297236e-06 | -13.55527
402.613 | 15.51 | 0.0295266 | 2.20846 | 675.763 | 0.001479809 | 456655.6 | 0.8571381 | 0.6220293 | 1.362141e-06 | -13.50645
435.741 | 8.89389 | 0.0169315 | 2.05681 | 708.891 | 0.001410654 | 502526.4 | 0.9242569 | 0.7247853 | 1.442283e-06 | -13.44928 | m | c | R2 | Ea
468.835 | 4.09547 | 0.00779663 | 1.4689 | 741.985 | 0.001347736 | 550541.7 | 0.9729362 | 0.8354892 | 1.517577e-06 | -13.3984 | 1809.2 | 10.792 | 0.73 | 15.0416888
503.08 | 2.58926 | 0.00492921 | 0.45643 | 776.23 | 0.001288278 | 602533.0129 | 0.9882166 | 0.8914484 | 1.479501e-06 | -13.42381 | 277 | 13.088 | 0.32 | 2.302978
537.119 | 2.4146 | 0.00459671 | 0.0531956 | 810.269 | 0.001234158 | 656535.9 | 0.9899884 | 0.8999422 | 1.370743e-06 | -13.50016
570.531 | 2.38871 | 0.00454743 | 0.00800701 | 843.681 | 0.001185282 | 711797.6 | 0.990251 | 0.9012632 | 1.266179e-06 | -13.57951
603.853 | 2.31951 | 0.00441569 | 0.0214024 | 877.003 | 0.001140247 | 769134.3 | 0.9909531 | 0.9048847 | 1.176498e-06 | -13.65297
637.123 | 2.22106 | 0.00422828 | 0.0302901 | 910.273 | 0.001098572 | 828596.9 | 0.9919518 | 0.9102881 | 1.09859e-06 | -13.72148
671.406 | 2.04302 | 0.00388934 | 0.0534127 | 944.556 | 0.001058698 | 892186 | 0.993758 | 0.9209935 | 1.032289e-06 | -13.78373
704.869 | 1.76936 | 0.00336837 | 0.0846363 | 978.019 | 0.001022475 | 956521.2 | 0.9965342 | 0.941129 | 9.839082e-07 | -13.83173
737.833 | 1.82431 | 0.00347296 | -0.0169921 | 1010.983 | 0.0009891363 | 1022086.6 | 0.9959769 | 0.9365717 | 9.16333e-07 | -13.90289
771.717 | 1.75917 | 0.00334896 | 0.0194443 | 1044.867 | 0.0009570596 | 1091747.0 | 0.9966376 | 0.9420142 | 8.628502e-07 | -13.96302
804.984 | 1.78741 | 0.00340273 | -0.00860293 | 1078.134 | 0.0009275285 | 1162372.9 | 0.9963511 | 0.9395939 | 8.083412e-07 | -14.02828
839.735 | 1.77552 | 0.00338009 | 0.00346373 | 1112.885 | 0.0008985654 | 1238513.0 | 0.9964718 | 0.9406009 | 7.594599e-07 | -14.09066
873.617 | 1.71916 | 0.00327279 | 0.0170805 | 1146.767 | 0.0008720167 | 1315074.6 | 0.9970435 | 0.9456267 | 7.19067e-07 | -14.14531
909.289 | 1.64822 | 0.00313774 | 0.0202682 | 1182.439 | 0.0008457096 | 1398162.0 | 0.9977632 | 0.9527054 | 6.813985e-07 | -14.19912
942.833 | 1.57014 | 0.0029891 | 0.0233064 | 1215.983 | 0.0008223799 | 1478614.7 | 0.9985553 | 0.9619911 | 6.506029e-07 | -14.24537
976.388 | 1.51931 | 0.00289233 | 0.0151741 | 1249.538 | 0.0008002958 | 1561345.2 | 0.999071 | 0.9695205 | 6.209521e-07 | -14.29201
996.673 | 1.54329 | 0.002938 | -0.00723251 | 1269.823 | 0.0007875113 | 1612450.5 | 0.9988276 | 0.9657601 | 5.989394e-07 | -14.32811
998.649 | 1.42774 | 0.00271801 | 0.0341546 | 1271.799 | 0.0007862878 | 1617472.7 | 0.9999999 | 0.9997692 | 6.181057e-07 | -14.29661

## F1
T© | Wt loss % | W (mg) | DTA | T(K) | 1/T | T2 | α | minusln(1-α) | minusln(1-α)/T² | ln[minusln(1-α)/T²]
32.7755 | 100 | 0.190372 | 0 | 305.9255 | 0.00326877 | 93590.41 | 0 | 0 | 0 | #NUM!
32.8871 | 94.326 | 0.17957 | 0.820337 | 306.0371 | 0.003267578 | 93658.71 | 0.05756339 | 0.05928662 | 6.33007e-07 | -14.27278
44.7263 | 95.105 | 0.181053 | -0.217391 | 317.8763 | 0.003145878 | 101045.3 | 0.04966055 | 0.05093604 | 5.040909e-07 | -14.50051
81.0249 | 89.7482 | 0.170855 | 1.45432 | 354.1749 | 0.002823464 | 125439.9 | 0.1040052 | 0.1098207 | 8.75485e-07 | -13.94849
105.66 | 86.9923 | 0.165609 | 0.852349 | 378.81 | 0.002639846 | 143497.0161 | 0.1319609 | 0.1415186 | 9.862127e-07 | -13.82939
115.789 | 86.6131 | 0.164887 | 0.109388 | 388.939 | 0.002571097 | 151273.5 | 0.1358085 | 0.1459608 | 9.648801e-07 | -13.85126
123.872 | 87.1685 | 0.165944 | -0.16745 | 397.022 | 0.002518752 | 157626.5 | 0.1301757 | 0.1394641 | 8.847759e-07 | -13.93793
151.5 | 86.4584 | 0.164593 | 0.207812 | 424.65 | 0.00235488 | 180327.6225 | 0.1373752 | 0.1477754 | 8.194829e-07 | -14.01459
189.386 | 85.0359 | 0.161884 | 0.431078 | 462.536 | 0.002161994 | 213939.6 | 0.1518113 | 0.1646522 | 7.6962e-07 | -14.07737
225.642 | 81.8414 | 0.155803 | 0.95836 | 498.792 | 0.002004844 | 248793.5 | 0.1842167 | 0.2036065 | 8.183757e-07 | -14.01594
258.669 | 73.6167 | 0.140145 | 2.57022 | 531.819 | 0.001880339 | 282831.4 | 0.2676575 | 0.311507 | 1.101387e-06 | -13.71894
297.05 | 41.7555 | 0.0794907 | 8.68941 | 570.2 | 0.001753771 | 325128.04 | 0.5908816 | 0.8937507 | 2.748919e-06 | -12.8043
332.318 | 30.6548 | 0.0583582 | 3.33019 | 605.468 | 0.001651615 | 366591.5 | 0.7034958 | 1.215694 | 3.316209e-06 | -12.61669
368.436 | 22.8347 | 0.0434709 | 2.27771 | 641.586 | 0.001558638 | 411632.6 | 0.7828296 | 1.527073 | 3.709796e-06 | -12.50453
402.613 | 15.51 | 0.0295266 | 2.20846 | 675.763 | 0.001479809 | 456655.6 | 0.8571381 | 1.945877 | 4.261148e-06 | -12.36597
435.741 | 8.89389 | 0.0169315 | 2.05681 | 708.891 | 0.001410654 | 502526.4 | 0.9242569 | 2.580408 | 5.134869e-06 | -12.17946 | m | c | R2 | Ea
468.835 | 4.09547 | 0.00779663 | 1.4689 | 741.985 | 0.001347736 | 550541.7 | 0.9729362 | 3.609558 | 6.556375e-06 | -11.93507 | 2159.9 | 9.2908 | 0.74 | 17.9574086
503.08 | 2.58926 | 0.00492921 | 0.45643 | 776.23 | 0.001288278 | 602533.0129 | 0.9882166 | 4.44106 | 7.37065e-06 | -11.818 | 2245.1 | 8.9976 | 0.88 | 18.6657614
537.119 | 2.4146 | 0.00459671 | 0.0531956 | 810.269 | 0.001234158 | 656535.9 | 0.9899884 | 4.604014 | 7.012587e-06 | -11.8678
570.531 | 2.38871 | 0.00454743 | 0.00800701 | 843.681 | 0.001185282 | 711797.6 | 0.990251 | 4.630595 | 6.505494e-06 | -11.94286
603.853 | 2.31951 | 0.00441569 | 0.0214024 | 877.003 | 0.001140247 | 769134.3 | 0.9909531 | 4.705331 | 6.117698e-06 | -12.00432
637.123 | 2.22106 | 0.00422828 | 0.0302901 | 910.273 | 0.001098572 | 828596.9 | 0.9919518 | 4.822305 | 5.819844e-06 | -12.05424
671.406 | 2.04302 | 0.00388934 | 0.0534127 | 944.556 | 0.001058698 | 892186 | 0.993758 | 5.076451 | 5.689902e-06 | -12.07682
704.869 | 1.76936 | 0.00336837 | 0.0846363 | 978.019 | 0.001022475 | 956521.2 | 0.9965342 | 5.664814 | 5.922309e-06 | -12.03678
737.833 | 1.82431 | 0.00347296 | -0.0169921 | 1010.983 | 0.0009891363 | 1022086.6 | 0.9959769 | 5.51569 | 5.3965e-06 | -12.12976
771.717 | 1.75917 | 0.00334896 | 0.0194443 | 1044.867 | 0.0009570596 | 1091747.0 | 0.9966376 | 5.695113 | 5.216513e-06 | -12.16368
804.984 | 1.78741 | 0.00340273 | -0.00860293 | 1078.134 | 0.0009275285 | 1162372.9 | 0.9963511 | 5.613331 | 4.829199e-06 | -12.24083
839.735 | 1.77552 | 0.00338009 | 0.00346373 | 1112.885 | 0.0008985654 | 1238513.0 | 0.9964718 | 5.646954 | 4.559462e-06 | -12.29831
873.617 | 1.71916 | 0.00327279 | 0.0170805 | 1146.767 | 0.0008720167 | 1315074.6 | 0.9970435 | 5.823765 | 4.428468e-06 | -12.32746
909.289 | 1.64822 | 0.00313774 | 0.0202682 | 1182.439 | 0.0008457096 | 1398162.0 | 0.9977632 | 6.10272 | 4.364816e-06 | -12.34193
942.833 | 1.57014 | 0.0029891 | 0.0233064 | 1215.983 | 0.0008223799 | 1478614.7 | 0.9985553 | 6.539867 | 4.422969e-06 | -12.3287
976.388 | 1.51931 | 0.00289233 | 0.0151741 | 1249.538 | 0.0008002958 | 1561345.2 | 0.999071 | 6.981405 | 4.471404e-06 | -12.31781
996.673 | 1.54329 | 0.002938 | -0.00723251 | 1269.823 | 0.0007875113 | 1612450.5 | 0.9988276 | 6.748728 | 4.185386e-06 | -12.38391
998.649 | 1.42774 | 0.00271801 | 0.0341546 | 1271.799 | 0.0007862878 | 1617472.7 | 0.9999999 | 16.74753 | 1.035413e-05 | -11.47812

## R4
T© | Wt loss % | W (mg) | DTA | T(K) | 1/T | T2 | α | 2*(((1-α)^-0.5)-1) | (2*(((1-α)^-0.5)-1))/T² | ln((2*(((1-α)^-0.5)-1))/T²)
32.7755 | 100 | 0.190372 | 0 | 305.9255 | 0.00326877 | 93590.41 | 0 | 0 | 0 | #NUM!
32.8871 | 94.326 | 0.17957 | 0.820337 | 306.0371 | 0.003267578 | 93658.71 | 0.05756339 | 0.06017409 | 6.424826e-07 | -14.25793
44.7263 | 95.105 | 0.181053 | -0.217391 | 317.8763 | 0.003145878 | 101045.3 | 0.04966055 | 0.0515902 | 5.105648e-07 | -14.48775
81.0249 | 89.7482 | 0.170855 | 1.45432 | 354.1749 | 0.002823464 | 125439.9 | 0.1040052 | 0.1128918 | 8.999677e-07 | -13.92091
105.66 | 86.9923 | 0.165609 | 0.852349 | 378.81 | 0.002639846 | 143497.0161 | 0.1319609 | 0.1466457 | 1.021942e-06 | -13.79381
115.789 | 86.6131 | 0.164887 | 0.109388 | 388.939 | 0.002571097 | 151273.5 | 0.1358085 | 0.1514189 | 1.000961e-06 | -13.81455
123.872 | 87.1685 | 0.165944 | -0.16745 | 397.022 | 0.002518752 | 157626.5 | 0.1301757 | 0.1444417 | 9.163542e-07 | -13.90286
151.5 | 86.4584 | 0.164593 | 0.207812 | 424.65 | 0.00235488 | 180327.6225 | 0.1373752 | 0.1533718 | 8.505174e-07 | -13.97742
189.386 | 85.0359 | 0.161884 | 0.431078 | 462.536 | 0.002161994 | 213939.6 | 0.1518113 | 0.1716196 | 8.021875e-07 | -14.03592
225.642 | 81.8414 | 0.155803 | 0.95836 | 498.792 | 0.002004844 | 248793.5 | 0.1842167 | 0.2143313 | 8.614827e-07 | -13.96461
258.669 | 73.6167 | 0.140145 | 2.57022 | 531.819 | 0.001880339 | 282831.4 | 0.2676575 | 0.3370762 | 1.191792e-06 | -13.64005
297.05 | 41.7555 | 0.0794907 | 8.68941 | 570.2 | 0.001753771 | 325128.04 | 0.5908816 | 1.126839 | 3.465831e-06 | -12.57256
332.318 | 30.6548 | 0.0583582 | 3.33019 | 605.468 | 0.001651615 | 366591.5 | 0.7034958 | 1.672946 | 4.563516e-06 | -12.29742
368.436 | 22.8347 | 0.0434709 | 2.27771 | 641.586 | 0.001558638 | 411632.6 | 0.7828296 | 2.291703 | 5.56735e-06 | -12.09859
402.613 | 15.51 | 0.0295266 | 2.20846 | 675.763 | 0.001479809 | 456655.6 | 0.8571381 | 3.291415 | 7.207653e-06 | -11.84037
435.741 | 8.89389 | 0.0169315 | 2.05681 | 708.891 | 0.001410654 | 502526.4 | 0.9242569 | 5.267054 | 1.048115e-05 | -11.46593 | m | c | R2 | Ea
468.835 | 4.09547 | 0.00779663 | 1.4689 | 741.985 | 0.001347736 | 550541.7 | 0.9729362 | 10.15726 | 1.844957e-05 | -10.90047 | 2549 | 8.3985 | 0.74 | 21.192386
503.08 | 2.58926 | 0.00492921 | 0.45643 | 776.23 | 0.001288278 | 602533.0129 | 0.9882166 | 16.42442 | 2.725896e-05 | -10.51013 | 5953.2 | 2.9949 | 0.95 | 49.4949048
537.119 | 2.4146 | 0.00459671 | 0.0531956 | 810.269 | 0.001234158 | 656535.9 | 0.9899884 | 17.98845 | 2.739903e-05 | -10.505
570.531 | 2.38871 | 0.00454743 | 0.00800701 | 843.681 | 0.001185282 | 711797.6 | 0.990251 | 18.25588 | 2.564756e-05 | -10.57106
603.853 | 2.31951 | 0.00441569 | 0.0214024 | 877.003 | 0.001140247 | 769134.3 | 0.9909531 | 19.02712 | 2.473835e-05 | -10.60716
637.123 | 2.22106 | 0.00422828 | 0.0302901 | 910.273 | 0.001098572 | 828596.9 | 0.9919518 | 20.2936 | 2.449152e-05 | -10.61718
671.406 | 2.04302 | 0.00388934 | 0.0534127 | 944.556 | 0.001058698 | 892186 | 0.993758 | 23.31439 | 2.613176e-05 | -10.55236
704.869 | 1.76936 | 0.00336837 | 0.0846363 | 978.019 | 0.001022475 | 956521.2 | 0.9965342 | 31.97259 | 3.342591e-05 | -10.30618
737.833 | 1.82431 | 0.00347296 | -0.0169921 | 1010.983 | 0.0009891363 | 1022086.6 | 0.9959769 | 29.53167 | 2.889351e-05 | -10.45189
771.717 | 1.75917 | 0.00334896 | 0.0194443 | 1044.867 | 0.0009570596 | 1091747.0 | 0.9966376 | 32.49118 | 2.976072e-05 | -10.42232
804.984 | 1.78741 | 0.00340273 | -0.00860293 | 1078.134 | 0.0009275285 | 1162372.9 | 0.9963511 | 31.10924 | 2.676356e-05 | -10.52847
839.735 | 1.77552 | 0.00338009 | 0.00346373 | 1112.885 | 0.0008985654 | 1238513.0 | 0.9964718 | 31.67056 | 2.557144e-05 | -10.57403
873.617 | 1.71916 | 0.00327279 | 0.0170805 | 1146.767 | 0.0008720167 | 1315074.6 | 0.9970435 | 34.78278 | 2.644929e-05 | -10.54028
909.289 | 1.64822 | 0.00313774 | 0.0202682 | 1182.439 | 0.0008457096 | 1398162.0 | 0.9977632 | 40.28815 | 2.881508e-05 | -10.45461
942.833 | 1.57014 | 0.0029891 | 0.0233064 | 1215.983 | 0.0008223799 | 1478614.7 | 0.9985553 | 50.61919 | 3.42342e-05 | -10.28229
976.388 | 1.51931 | 0.00289233 | 0.0151741 | 1249.538 | 0.0008002958 | 1561345.2 | 0.999071 | 63.61798 | 4.074562e-05 | -10.10816
996.673 | 1.54329 | 0.002938 | -0.00723251 | 1269.823 | 0.0007875113 | 1612450.5 | 0.9988276 | 56.41139 | 3.498489e-05 | -10.26059
998.649 | 1.42774 | 0.00271801 | 0.0341546 | 1271.799 | 0.0007862878 | 1617472.7 | 0.9999999 | 8661.81 | 0.005355151 | -5.229696

## R3
T© | Wt loss % | W (mg) | DTA | T(K) | 1/T | T2 | α | 0.5*(((1-α)^-2)-1) | (0.5*(((1-α)^-2)-1))/T² | ln((0.5*(((1-α)^-2)-1))/T²)
32.7755 | 100 | 0.190372 | 0 | 305.9255 | 0.00326877 | 93590.41 | 0 | 0 | 0 | #NUM!
32.8871 | 94.326 | 0.17957 | 0.820337 | 306.0371 | 0.003267578 | 93658.71 | 0.05756339 | 0.06294466 | 6.720642e-07 | -14.21291
44.7263 | 95.105 | 0.181053 | -0.217391 | 317.8763 | 0.003145878 | 101045.3 | 0.04966055 | 0.05362091 | 5.306619e-07 | -14.44914
81.0249 | 89.7482 | 0.170855 | 1.45432 | 354.1749 | 0.002823464 | 125439.9 | 0.1040052 | 0.122815 | 9.790748e-07 | -13.83666
105.66 | 86.9923 | 0.165609 | 0.852349 | 378.81 | 0.002639846 | 143497.0161 | 0.1319609 | 0.1635772 | 1.139935e-06 | -13.68454
115.789 | 86.6131 | 0.164887 | 0.109388 | 388.939 | 0.002571097 | 151273.5 | 0.1358085 | 0.1694991 | 1.120481e-06 | -13.70175
123.872 | 87.1685 | 0.165944 | -0.16745 | 397.022 | 0.002518752 | 157626.5 | 0.1301757 | 0.1608562 | 1.02049e-06 | -13.79523
151.5 | 86.4584 | 0.164593 | 0.207812 | 424.65 | 0.00235488 | 180327.6225 | 0.1373752 | 0.1719332 | 9.53449e-07 | -13.86318
189.386 | 85.0359 | 0.161884 | 0.431078 | 462.536 | 0.002161994 | 213939.6 | 0.1518113 | 0.1950004 | 9.114743e-07 | -13.9082
225.642 | 81.8414 | 0.155803 | 0.95836 | 498.792 | 0.002004844 | 248793.5 | 0.1842167 | 0.2513121 | 1.010123e-06 | -13.80544
258.669 | 73.6167 | 0.140145 | 2.57022 | 531.819 | 0.001880339 | 282831.4 | 0.2676575 | 0.4322696 | 1.528365e-06 | -13.39131
297.05 | 41.7555 | 0.0794907 | 8.68941 | 570.2 | 0.001753771 | 325128.04 | 0.5908816 | 2.487253 | 7.650073e-06 | -11.7808
332.318 | 30.6548 | 0.0583582 | 3.33019 | 605.468 | 0.001651615 | 366591.5 | 0.7034958 | 5.187328 | 1.415016e-05 | -11.16578
368.436 | 22.8347 | 0.0434709 | 2.27771 | 641.586 | 0.001558638 | 411632.6 | 0.7828296 | 10.10153 | 2.454016e-05 | -10.6152
402.613 | 15.51 | 0.0295266 | 2.20846 | 675.763 | 0.001479809 | 456655.6 | 0.8571381 | 23.99838 | 5.255247e-05 | -9.853698
435.741 | 8.89389 | 0.0169315 | 2.05681 | 708.891 | 0.001410654 | 502526.4 | 0.9242569 | 86.65325 | 0.0001724352 | -8.665489 | m | c | R2 | Ea
468.835 | 4.09547 | 0.00779663 | 1.4689 | 741.985 | 0.001347736 | 550541.7 | 0.9729362 | 682.1412 | 0.001239036 | -6.693421 | 3934.6 | 5.2428 | 0.73 | 32.7122644
503.08 | 2.58926 | 0.00492921 | 0.45643 | 776.23 | 0.001288278 | 602533.0129 | 0.9882166 | 3600.521 | 0.005975641 | -5.120064 | 22080 | 22.813 | 0.96 | 183.57312
537.119 | 2.4146 | 0.00459671 | 0.0531956 | 810.269 | 0.001234158 | 656535.9 | 0.9899884 | 4987.956 | 0.007597386 | -4.879951
570.531 | 2.38871 | 0.00454743 | 0.00800701 | 843.681 | 0.001185282 | 711797.6 | 0.990251 | 5260.328 | 0.007390201 | -4.9076
603.853 | 2.31951 | 0.00441569 | 0.0214024 | 877.003 | 0.001140247 | 769134.3 | 0.9909531 | 6108.482 | 0.007942024 | -4.835587
637.123 | 2.22106 | 0.00422828 | 0.0302901 | 910.273 | 0.001098572 | 828596.9 | 0.9919518 | 7718.672 | 0.009315352 | -4.676092
671.406 | 2.04302 | 0.00388934 | 0.0534127 | 944.556 | 0.001058698 | 892186 | 0.993758 | 12832.25 | 0.01438293 | -4.241713
704.869 | 1.76936 | 0.00336837 | 0.0846363 | 978.019 | 0.001022475 | 956521.2 | 0.9965342 | 41625.5 | 0.04351759 | -3.13459
737.833 | 1.82431 | 0.00347296 | -0.0169921 | 1010.983 | 0.0009891363 | 1022086.6 | 0.9959769 | 30890.91 | 0.03022338 | -3.499139
771.717 | 1.75917 | 0.00334896 | 0.0194443 | 1044.867 | 0.0009570596 | 1091747.0 | 0.9966376 | 44225.94 | 0.04050933 | -3.206223
804.984 | 1.78741 | 0.00340273 | -0.00860293 | 1078.134 | 0.0009275285 | 1162372.9 | 0.9963511 | 37552.7 | 0.03230693 | -3.432474
839.735 | 1.77552 | 0.00338009 | 0.00346373 | 1112.885 | 0.0008985654 | 1238513.0 | 0.9964718 | 40164.85 | 0.0324299 | -3.428674
873.617 | 1.71916 | 0.00327279 | 0.0170805 | 1146.767 | 0.0008720167 | 1315074.6 | 0.9970435 | 57203.76 | 0.0434985 | -3.135029
909.289 | 1.64822 | 0.00313774 | 0.0202682 | 1182.439 | 0.0008457096 | 1398162.0 | 0.9977632 | 99936.19 | 0.07147683 | -2.638382
942.833 | 1.57014 | 0.0029891 | 0.0233064 | 1215.983 | 0.0008223799 | 1478614.7 | 0.9985553 | 239566.3 | 0.1620208 | -1.820031
976.388 | 1.51931 | 0.00289233 | 0.0151741 | 1249.538 | 0.0008002958 | 1561345.2 | 0.999071 | 579350 | 0.3710582 | -0.9913962
996.673 | 1.54329 | 0.002938 | -0.00723251 | 1269.823 | 0.0007875113 | 1612450.5 | 0.9988276 | 363780.7 | 0.2256074 | -1.488959
998.649 | 1.42774 | 0.00271801 | 0.0341546 | 1271.799 | 0.0007862878 | 1617472.7 | 0.9999999 | 176070119085495.2 | 108855079.6 | 18.50553

## R2
T© | Wt loss % | W (mg) | DTA | T(K) | 1/T | T2 | α | (1-α)ln(1-α)+α | ((1-α)ln(1-α)+α)/T² | ln(((1-α)ln(1-α)+α)/T²)
32.7755 | 100 | 0.190372 | 0 | 305.9255 | 0.00326877 | 93590.41 | 0 | 0 | 0 | #NUM!
32.8871 | 94.326 | 0.17957 | 0.820337 | 306.0371 | 0.003267578 | 93658.71 | 0.05756339 | 0.001689509 | 1.8039e-08 | -17.83073
44.7263 | 95.105 | 0.181053 | -0.217391 | 317.8763 | 0.003145878 | 101045.3 | 0.04966055 | 0.001254019 | 1.241046e-08 | -18.20473
81.0249 | 89.7482 | 0.170855 | 1.45432 | 354.1749 | 0.002823464 | 125439.9 | 0.1040052 | 0.005606456 | 4.469437e-08 | -16.92342
105.66 | 86.9923 | 0.165609 | 0.852349 | 378.81 | 0.002639846 | 143497.0161 | 0.1319609 | 0.009117299 | 6.353651e-08 | -16.57165
115.789 | 86.6131 | 0.164887 | 0.109388 | 388.939 | 0.002571097 | 151273.5 | 0.1358085 | 0.009670332 | 6.392613e-08 | -16.56554
123.872 | 87.1685 | 0.165944 | -0.16745 | 397.022 | 0.002518752 | 157626.5 | 0.1301757 | 0.008866494 | 5.625003e-08 | -16.69346
151.5 | 86.4584 | 0.164593 | 0.207812 | 424.65 | 0.00235488 | 180327.6225 | 0.1373752 | 0.009900432 | 5.490247e-08 | -16.71771
189.386 | 85.0359 | 0.161884 | 0.431078 | 462.536 | 0.002161994 | 213939.6 | 0.1518113 | 0.01215521 | 5.681611e-08 | -16.68345
225.642 | 81.8414 | 0.155803 | 0.95836 | 498.792 | 0.002004844 | 248793.5 | 0.1842167 | 0.0181179 | 7.282305e-08 | -16.43523
258.669 | 73.6167 | 0.140145 | 2.57022 | 531.819 | 0.001880339 | 282831.4 | 0.2676575 | 0.0395277 | 1.397571e-07 | -15.78336
297.05 | 41.7555 | 0.0794907 | 8.68941 | 570.2 | 0.001753771 | 325128.04 | 0.5908816 | 0.2252318 | 6.927479e-07 | -14.1826
332.318 | 30.6548 | 0.0583582 | 3.33019 | 605.468 | 0.001651615 | 366591.5 | 0.7034958 | 0.3430374 | 9.357485e-07 | -13.88192
368.436 | 22.8347 | 0.0434709 | 2.27771 | 641.586 | 0.001558638 | 411632.6 | 0.7828296 | 0.4511945 | 1.09611e-06 | -13.72374
402.613 | 15.51 | 0.0295266 | 2.20846 | 675.763 | 0.001479809 | 456655.6 | 0.8571381 | 0.5791465 | 1.268235e-06 | -13.57788
435.741 | 8.89389 | 0.0169315 | 2.05681 | 708.891 | 0.001410654 | 502526.4 | 0.9242569 | 0.7288087 | 1.450289e-06 | -13.44375 | m | c | R2 | Ea
468.835 | 4.09547 | 0.00779663 | 1.4689 | 741.985 | 0.001347736 | 550541.7 | 0.9729362 | 0.8752478 | 1.589794e-06 | -13.35191 | 4394.8 | 6.9655 | 0.81 | 36.5383672
503.08 | 2.58926 | 0.00492921 | 0.45643 | 776.23 | 0.001288278 | 602533.0129 | 0.9882166 | 0.9358856 | 1.553252e-06 | -13.37516 | 553.25 | 12.692 | 0.37 | 4.5997205
537.119 | 2.4146 | 0.00459671 | 0.0531956 | 810.269 | 0.001234158 | 656535.9 | 0.9899884 | 0.9438951 | 1.43769e-06 | -13.45247
570.531 | 2.38871 | 0.00454743 | 0.00800701 | 843.681 | 0.001185282 | 711797.6 | 0.990251 | 0.9451076 | 1.327776e-06 | -13.53201
603.853 | 2.31951 | 0.00441569 | 0.0214024 | 877.003 | 0.001140247 | 769134.3 | 0.9909531 | 0.9483843 | 1.233054e-06 | -13.60602
637.123 | 2.22106 | 0.00422828 | 0.0302901 | 910.273 | 0.001098572 | 828596.9 | 0.9919518 | 0.9531408 | 1.150307e-06 | -13.67548
671.406 | 2.04302 | 0.00388934 | 0.0534127 | 944.556 | 0.001058698 | 892186 | 0.993758 | 0.9620707 | 1.07833e-06 | -13.7401
704.869 | 1.76936 | 0.00336837 | 0.0846363 | 978.019 | 0.001022475 | 956521.2 | 0.9965342 | 0.9769011 | 1.021306e-06 | -13.79443
737.833 | 1.82431 | 0.00347296 | -0.0169921 | 1010.983 | 0.0009891363 | 1022086.6 | 0.9959769 | 0.9737864 | 9.527435e-07 | -13.86392
771.717 | 1.75917 | 0.00334896 | 0.0194443 | 1044.867 | 0.0009570596 | 1091747.0 | 0.9966376 | 0.9774886 | 8.953435e-07 | -13.92606
804.984 | 1.78741 | 0.00340273 | -0.00860293 | 1078.134 | 0.0009275285 | 1162372.9 | 0.9963511 | 0.9758686 | 8.395487e-07 | -13.9904
839.735 | 1.77552 | 0.00338009 | 0.00346373 | 1112.885 | 0.0008985654 | 1238513.0 | 0.9964718 | 0.9765479 | 7.884842e-07 | -14.05315
873.617 | 1.71916 | 0.00327279 | 0.0170805 | 1146.767 | 0.0008720167 | 1315074.6 | 0.9970435 | 0.9798259 | 7.450725e-07 | -14.10978
909.289 | 1.64822 | 0.00313774 | 0.0202682 | 1182.439 | 0.0008457096 | 1398162.0 | 0.9977632 | 0.9841128 | 7.038618e-07 | -14.16668
942.833 | 1.57014 | 0.0029891 | 0.0233064 | 1215.983 | 0.0008223799 | 1478614.7 | 0.9985553 | 0.9891073 | 6.689419e-07 | -14.21757
976.388 | 1.51931 | 0.00289233 | 0.0151741 | 1249.538 | 0.0008002958 | 1561345.2 | 0.999071 | 0.9925853 | 6.357244e-07 | -14.2685
996.673 | 1.54329 | 0.002938 | -0.00723251 | 1269.823 | 0.0007875113 | 1612450.5 | 0.9988276 | 0.9909156 | 6.145402e-07 | -14.30239
998.649 | 1.42774 | 0.00271801 | 0.0341546 | 1271.799 | 0.0007862878 | 1617472.7 | 0.9999999 | 0.9999991 | 6.182479e-07 | -14.29638

## R1
T© | Wt loss % | W (mg) | DTA | T(K) | 1/T | T2 | α | α² | α²/T² | ln[α²/T²]
32.7755 | 100 | 0.190372 | 0 | 305.9255 | 0.00326877 | 93590.41 | 0 | 0 | 0 | #NUM!
32.8871 | 94.326 | 0.17957 | 0.820337 | 306.0371 | 0.003267578 | 93658.71 | 0.05756339 | 0.003313544 | 3.537892e-08 | -17.15715
44.7263 | 95.105 | 0.181053 | -0.217391 | 317.8763 | 0.003145878 | 101045.3 | 0.04966055 | 0.00246617 | 2.440657e-08 | -17.52841
81.0249 | 89.7482 | 0.170855 | 1.45432 | 354.1749 | 0.002823464 | 125439.9 | 0.1040052 | 0.01081709 | 8.623328e-08 | -16.26621
105.66 | 86.9923 | 0.165609 | 0.852349 | 378.81 | 0.002639846 | 143497.0161 | 0.1319609 | 0.01741369 | 1.213523e-07 | -15.92457
115.789 | 86.6131 | 0.164887 | 0.109388 | 388.939 | 0.002571097 | 151273.5 | 0.1358085 | 0.01844394 | 1.219244e-07 | -15.91986
123.872 | 87.1685 | 0.165944 | -0.16745 | 397.022 | 0.002518752 | 157626.5 | 0.1301757 | 0.01694573 | 1.075056e-07 | -16.04572
151.5 | 86.4584 | 0.164593 | 0.207812 | 424.65 | 0.00235488 | 180327.6225 | 0.1373752 | 0.01887194 | 1.046536e-07 | -16.07261
189.386 | 85.0359 | 0.161884 | 0.431078 | 462.536 | 0.002161994 | 213939.6 | 0.1518113 | 0.02304667 | 1.077252e-07 | -16.04368
225.642 | 81.8414 | 0.155803 | 0.95836 | 498.792 | 0.002004844 | 248793.5 | 0.1842167 | 0.03393579 | 1.364015e-07 | -15.80766
258.669 | 73.6167 | 0.140145 | 2.57022 | 531.819 | 0.001880339 | 282831.4 | 0.2676575 | 0.07164054 | 2.532976e-07 | -15.1887
297.05 | 41.7555 | 0.0794907 | 8.68941 | 570.2 | 0.001753771 | 325128.04 | 0.5908816 | 0.3491411 | 1.073857e-06 | -13.74425
332.318 | 30.6548 | 0.0583582 | 3.33019 | 605.468 | 0.001651615 | 366591.5 | 0.7034958 | 0.4949063 | 1.350021e-06 | -13.51539
368.436 | 22.8347 | 0.0434709 | 2.27771 | 641.586 | 0.001558638 | 411632.6 | 0.7828296 | 0.6128221 | 1.48876e-06 | -13.41757
402.613 | 15.51 | 0.0295266 | 2.20846 | 675.763 | 0.001479809 | 456655.6 | 0.8571381 | 0.7346858 | 1.60884e-06 | -13.34
435.741 | 8.89389 | 0.0169315 | 2.05681 | 708.891 | 0.001410654 | 502526.4 | 0.9242569 | 0.8542508 | 1.699912e-06 | -13.28493 | m | c | R2 | Ea
468.835 | 4.09547 | 0.00779663 | 1.4689 | 741.985 | 0.001347736 | 550541.7 | 0.9729362 | 0.9466049 | 1.719406e-06 | -13.27353 | 4000.1 | 7.1902 | 0.81 | 33.2568314
503.08 | 2.58926 | 0.00492921 | 0.45643 | 776.23 | 0.001288278 | 602533.0129 | 0.9882166 | 0.976572 | 1.620778e-06 | -13.3326 | 299.14 | 13.734 | 0.27 | 2.48704996
537.119 | 2.4146 | 0.00459671 | 0.0531956 | 810.269 | 0.001234158 | 656535.9 | 0.9899884 | 0.9800771 | 1.492801e-06 | -13.41486
570.531 | 2.38871 | 0.00454743 | 0.00800701 | 843.681 | 0.001185282 | 711797.6 | 0.990251 | 0.9805971 | 1.377635e-06 | -13.49514
603.853 | 2.31951 | 0.00441569 | 0.0214024 | 877.003 | 0.001140247 | 769134.3 | 0.9909531 | 0.981988 | 1.276745e-06 | -13.5712
637.123 | 2.22106 | 0.00422828 | 0.0302901 | 910.273 | 0.001098572 | 828596.9 | 0.9919518 | 0.9839683 | 1.187511e-06 | -13.64365
671.406 | 2.04302 | 0.00388934 | 0.0534127 | 944.556 | 0.001058698 | 892186 | 0.993758 | 0.9875549 | 1.106893e-06 | -13.71395
704.869 | 1.76936 | 0.00336837 | 0.0846363 | 978.019 | 0.001022475 | 956521.2 | 0.9965342 | 0.9930804 | 1.038221e-06 | -13.778
737.833 | 1.82431 | 0.00347296 | -0.0169921 | 1010.983 | 0.0009891363 | 1022086.6 | 0.9959769 | 0.9919699 | 9.705341e-07 | -13.84542
771.717 | 1.75917 | 0.00334896 | 0.0194443 | 1044.867 | 0.0009570596 | 1091747.0 | 0.9966376 | 0.9932866 | 9.098139e-07 | -13.91003
804.984 | 1.78741 | 0.00340273 | -0.00860293 | 1078.134 | 0.0009275285 | 1162372.9 | 0.9963511 | 0.9927155 | 8.540422e-07 | -13.97329
839.735 | 1.77552 | 0.00338009 | 0.00346373 | 1112.885 | 0.0008985654 | 1238513.0 | 0.9964718 | 0.992956 | 8.017323e-07 | -14.03649
873.617 | 1.71916 | 0.00327279 | 0.0170805 | 1146.767 | 0.0008720167 | 1315074.6 | 0.9970435 | 0.9940958 | 7.559236e-07 | -14.09533
909.289 | 1.64822 | 0.00313774 | 0.0202682 | 1182.439 | 0.0008457096 | 1398162.0 | 0.9977632 | 0.9955315 | 7.120287e-07 | -14.15515
942.833 | 1.57014 | 0.0029891 | 0.0233064 | 1215.983 | 0.0008223799 | 1478614.7 | 0.9985553 | 0.9971127 | 6.74356e-07 | -14.20951
976.388 | 1.51931 | 0.00289233 | 0.0151741 | 1249.538 | 0.0008002958 | 1561345.2 | 0.999071 | 0.9981429 | 6.392839e-07 | -14.26292
996.673 | 1.54329 | 0.002938 | -0.00723251 | 1269.823 | 0.0007875113 | 1612450.5 | 0.9988276 | 0.9976566 | 6.187208e-07 | -14.29561
998.649 | 1.42774 | 0.00271801 | 0.0341546 | 1271.799 | 0.0007862878 | 1617472.7 | 0.9999999 | 0.9999999 | 6.182484e-07 | -14.29638